## Punto1
VELOCIDAD: 1 mm/min |  |  |  | s : | 0.5 | kg/cm2
AREA: | 30.91 | cm2 |  | tmáx: | 1.983441 | kg/cm2
Tiempo min | Lectura de carga | P (Kg) | t (Kg/cm²) | Def.Horizontal (mm) | Def.Vertical (10ˉ² mm) | t/s | HUMEDAD (%)
[7 empty] | Capsula No. | 62
0 | 0 | 0 | 0 | 0 | 0 | 0 | Peso capsula | 21.1
0.5 | 22 | 9.993823 | 0.32332 | 0.5 | 10 | 0.6466401 | Capsula + sh | 59.97
1 | 50 | 18.54621 | 0.6000068 | 1 | 32 | 1.200014 | Capsula +ss | 55.34
1.5 | 90 | 30.76391 | 0.9952736 | 1.5 | 56 | 1.990547 | Agua | 4.63
2 | 113 | 37.78908 | 1.222552 | 2 | 78 | 2.445104 | ss | 34.24
2.5 | 140 | 46.03603 | 1.489357 | 2.5 | 98 | 2.978714 | W(%) | 13.5222
3 | 166 | 53.97753 | 1.74628 | 3 | 122 | 3.492561
3.5 | 180 | 58.25372 | 1.884624 | 3.5 | 150 | 3.769248
4 | 190 | 61.30815 | 1.983441 | 4 | 184 | 3.966881
4.5 | 188 | 60.69726 | 1.963677 | 4.5 | 210 | 3.927354 | Peso Muestra+molde (gr) | 275.6
5 | 175 | 56.72651 | 1.835215 | 5 | 246 | 3.670431 | Peso del Molde(gr) | 141.22
5.5 | 164 | 53.36664 | 1.726517 | 5.5 | 278 | 3.453034 | Peso Muestra (g) | 134.38
6 | 159 | 51.83943 | 1.677109 | 6 | 302 | 3.354218 | Altura de la muestra(cm) | 1.94
6.5 | 155 | 50.61766 | 1.637582 | 6.5 | 336 | 3.275164 | Volumen (cm3) | 59.9654
7 | 151 | 49.39589 | 1.598055 | 7 | 360 | 3.196111 | Humedad (%) | 13.5222
7.5 | 148 | 48.47957 | 1.56841 | 7.5 | 390 | 3.136821 | g (g/cm3) | 2.240959
8 | 145 | 47.56324 | 1.538765 | 8 | 424 | 3.077531 | gd(g/cm3)= | 1.974027
8.5 | 143 | 46.95235 | 1.519002 | 8.5 | 460 | 3.038004
9 |  | 3.27409 | 0.1059233 | 9 |  | 0.2118466
9.5 |  | 3.27409 | 0.1059233 | 9.5 |  | 0.2118466
10 |  | 3.27409 | 0.1059233 | 10 |  | 0.2118466
10.5 |  |  |  | 10.5
11 |  |  |  | 11
11.5 |  |  |  | 11.5
12 |  |  |  | 12
12.5 |  |  |  | 12.5
13

## Punto2
VELOCIDAD: 0,05 mm/min | 1 mm/min |  |  | s : | 1 | kg/cm2
AREA: | 30.91 | cm² |  | tmáx: | 2.675157 | kg/cm2
Tiempo (mm) | Lectura de carga | P (Kg) | t (Kg/cm²) | Def.Horizontal (mm) | Def.Vertical (10ˉ²mm) | t/s | HUMEDAD (%)
[7 empty] | Capsula No. | 54
0 | 0 | 0 | 0 | 0 | 0 | 0 | Peso capsula | 21.75
0.5 | 50 | 18.54621 | 0.6000068 | 0.5 | 0 | 0.6000068 | Capsula + sh | 66.33
1 | 78 | 27.0986 | 0.8766935 | 1 | 2 | 0.8766935 | Capsula +ss | 61.2
1.5 | 103 | 34.73466 | 1.123735 | 1.5 | 4 | 1.123735 | Agua | 5.13
2 | 150 | 49.09045 | 1.588174 | 2 | 4 | 1.588174 | ss | 39.45
2.5 | 203 | 65.2789 | 2.111902 | 2.5 | 30 | 2.111902 | W(%) | 13.0038
3 | 236 | 75.3585 | 2.437997 | 3 | 66 | 2.437997
3.5 | 255 | 81.1619 | 2.625749 | 3.5 | 120 | 2.625749
4 | 260 | 82.68912 | 2.675157 | 4 | 168 | 2.675157 | Peso Muestra+molde (gr) | 278.02
4.5 | 254 | 80.85646 | 2.615867 | 4.5 | 210 | 2.615867 | Peso del Molde(gr) | 140.5
5 | 246 | 78.41292 | 2.536814 | 5 | 260 | 2.536814 | Peso Muestra (g) | 137.52
5.5 | 240 | 76.58027 | 2.477524 | 5.5 | 310 | 2.477524 | Altura de la muestra(cm) | 1.99
6 | 230 | 73.52584 | 2.378707 | 6 | 350 | 2.378707 | Volumen (cm3) | 61.5109
6.5 | 220 | 70.47142 | 2.279891 | 6.5 | 398 | 2.279891 | Humedad (%) | 13.0038
7 | 213 | 68.33332 | 2.210719 | 7 | 452 | 2.210719 | g (g/cm3) | 2.235701
7.5 | 209 | 67.11155 | 2.171192 | 7.5 | 488 | 2.171192 | gd(g/cm3)= | 1.97843
8 | 206 | 66.19523 | 2.141547 | 8 | 536 | 2.141547
8.5 | 204 | 65.58434 | 2.121784 | 8.5 | 580 | 2.121784
9 |  | 3.27409 | 0.1059233 | 9 |  | 0.1059233
9.5 |  | 3.27409 | 0.1059233 | 9.5 |  | 0.1059233
10 |  |  | 0 | 10 |  | 0
10.5 |  |  | 0 | 10.5 |  | 0
11 |  |  | 0 | 11 |  | 0
11.5 |  |  | 0 | 11.5 |  | 0
12 |  |  |  | 12
12.5 |  |  |  | 12.5
13 |  |  |  | 13

## Punto3
VELOCIDAD: 0,05 mm/min | 1 mm/min |  |  | s : | 2 | kg/cm2
AREA: | 30.91 | cm2 |  | tmáx: | 3.564508 | kg/cm2
Tiempo (min) | Lectura de carga | P (Kg) | t (Kg/cm²) | Def.Horizontal (mm ) | Def.Vertical ( 10ˉ² mm ) | t/s | HUMEDAD (%)
[7 empty] | Capsula No. | 9
0 | 0 | 0 | 0 | 0 | 0 | 0 | Peso capsula | 18.22
0.5 | 70 | 24.65506 | 0.7976402 | 0.5 | -10 | 0.3988201 | Capsula + sh | 82.45
1 | 130 | 42.9816 | 1.39054 | 1 | -30 | 0.6952702 | Capsula +ss | 75.09
1.5 | 160 | 52.14487 | 1.68699 | 1.5 | -48 | 0.8434952 | Agua | 7.36
2 | 220 | 70.47142 | 2.279891 | 2 | -66 | 1.139945 | ss | 56.87
2.5 | 266 | 84.52177 | 2.734447 | 2.5 | -72 | 1.367224 | W(%) | 12.9418
3 | 298 | 94.29593 | 3.050661 | 3 | -74 | 1.52533
3.5 | 321 | 101.3211 | 3.277939 | 3.5 | -76 | 1.63897
4 | 339 | 106.8191 | 3.455809 | 4 | -58 | 1.727905
4.5 | 346 | 108.9572 | 3.524981 | 4.5 | -42 | 1.76249 | Peso Muestra+molde (gr) | 281.35
5 | 350 | 110.1789 | 3.564508 | 5 | -30 | 1.782254 | Peso del Molde(gr) | 148.5
5.5 | 342 | 107.7354 | 3.485454 | 5.5 | -16 | 1.742727 | Peso Muestra (g) | 132.85
6 | 338 | 106.5136 | 3.445928 | 6 | -4 | 1.722964 | Altura de la muestra(cm) | 1.91
6.5 | 332 | 104.681 | 3.386638 | 6.5 | 20 | 1.693319 | Volumen (cm3) | 59.0381
7 | 320 | 101.0157 | 3.268058 | 7 | 52 | 1.634029 | Humedad (%) | 12.9418
7.5 | 312 | 98.57212 | 3.189004 | 7.5 | 88 | 1.594502 | g (g/cm3) | 2.250242
8 | 300 | 94.90681 | 3.070424 | 8 | 104 | 1.535212 | gd(g/cm3)= | 1.992391
8.5 | 298 | 94.29593 | 3.050661 | 8.5 | 144 | 1.52533
9 |  | 3.27409 | 0.1059233 | 9 |  | 0.05296166
9.5 |  | 3.27409 | 0.1059233 | 9.5 |  | 0.05296166
10 |  | 3.27409 | 0.1059233 | 10 |  | 0.05296166
10.5 |  | 3.27409 | 0.1059233 | 10.5 |  | 0.05296166
11 |  | 3.27409 | 0.1059233 | 11 |  | 0.05296166
11.5 |  | 3.27409 | 0.1059233 | 11.5 |  | 0.05296166
12 |  |  |  | 12
12.5 |  |  |  | 12.5
13 |  |  |  | 13

## Envolvente de falla
Muestra No | Humedad (%) | Area (cm²) | Densidad Humeda (gr/cm³) | Densidad Seca (gr/cm³) | Esfuerzo Normal (Kg/cm²) | Esfuerzo Cortante Máx (Kg/cm²)
1 | 13.5222 | 30.91 | 2.240959 | 1.974027 | 0.5 | 1.983441
2 | 13.0038 | 30.91 | 2.235701 | 1.97843 | 1 | 2.675157
3 | 12.9418 | 30.91 | 2.250242 | 1.992391 | 2 | 3.564508
[7 empty] | f = | 45.86057 | °
[7 empty] | Cohesión= | 1.5388 | kg/cm2
[7 empty] | 0 | 1.5388
[7 empty] | 0.5 | 1.983441
[7 empty] | 1 | 2.675157
[7 empty] | 2 | 3.564508