## Punto1
VELOCIDAD: 1 mm/min |  |  |  | s : | 0.5 | kg/cm2
AREA: | 30.91 | cm2 |  | tmáx: | 2.092139 | kg/cm2
Tiempo min | Lectura de carga | P (Kg) | t (Kg/cm²) | Def.Horizontal (mm) | Def.Vertical (10ˉ² mm) | t/s | HUMEDAD (%)
[7 empty] | Capsula No. | 60
0 | 0 | 0 | 0 | 0 | 0 | 0 | Peso capsula | 18.94
0.5 | 25 | 10.91015 | 0.3529651 | 0.5 | -6 | 0.7059301 | Capsula + sh | 63.74
1 | 50 | 18.54621 | 0.6000068 | 1 | -10 | 1.200014 | Capsula +ss | 58.36
1.5 | 90 | 30.76391 | 0.9952736 | 1.5 | -12 | 1.990547 | Agua | 5.38
2 | 135 | 44.50881 | 1.439949 | 2 | -14 | 2.879897 | ss | 39.42
2.5 | 179 | 57.94828 | 1.874742 | 2.5 | -4 | 3.749484 | W(%) | 13.64789
3 | 186 | 60.08638 | 1.943914 | 3 | 22 | 3.887828
3.5 | 195 | 62.83536 | 2.032849 | 3.5 | 58 | 4.065698
4 | 199 | 64.05713 | 2.072376 | 4 | 90 | 4.144751
4.5 | 201 | 64.66801 | 2.092139 | 4.5 | 140 | 4.184278 | Peso Muestra+molde (gr) | 290.12
5 | 195 | 62.83536 | 2.032849 | 5 | 182 | 4.065698 | Peso del Molde(gr) | 148.69
5.5 | 190 | 61.30815 | 1.983441 | 5.5 | 214 | 3.966881 | Peso Muestra (g) | 141.43
6 | 180 | 58.25372 | 1.884624 | 6 | 254 | 3.769248 | Altura de la muestra(cm) | 2.03
6.5 | 172 | 55.81018 | 1.80557 | 6.5 | 296 | 3.611141 | Volumen (cm3) | 62.7473
7 | 166 | 53.97753 | 1.74628 | 7 | 346 | 3.492561 | Humedad (%) | 13.64789
7.5 | 162 | 52.75576 | 1.706754 | 7.5 | 386 | 3.413508 | g (g/cm3) | 2.253962
8 | 159 | 51.83943 | 1.677109 | 8 | 422 | 3.354218 | gd(g/cm3)= | 1.983285
8.5 | 157 | 51.22855 | 1.657345 | 8.5 | 466 | 3.314691
9 |  | 3.27409 | 0.1059233 | 9 |  | 0.2118466
9.5 |  | 3.27409 | 0.1059233 | 9.5 |  | 0.2118466
10 |  | 3.27409 | 0.1059233 | 10 |  | 0.2118466
10.5 |  |  |  | 10.5
11 |  |  |  | 11
11.5 |  |  |  | 11.5
12 |  |  |  | 12
12.5 |  |  |  | 12.5
13

## Punto2
VELOCIDAD: 0,05 mm/min | 1 mm/min |  |  | s : | 1 | kg/cm2
AREA: | 30.91 | cm² |  | tmáx: | 2.833264 | kg/cm2
Tiempo (mm) | Lectura de carga | P (Kg) | t (Kg/cm²) | Def.Horizontal (mm) | Def.Vertical (10ˉ²mm) | t/s | HUMEDAD (%)
[7 empty] | Capsula No. | 42
0 | 0 | 0 | 0 | 0 | 0 | 0 | Peso capsula | 10.14
0.5 | 52 | 19.15709 | 0.6197701 | 0.5 | -20 | 0.6197701 | Capsula + sh | 74.22
1 | 100 | 33.81833 | 1.09409 | 1 | -50 | 1.09409 | Capsula +ss | 66.85
1.5 | 146 | 47.86868 | 1.548647 | 1.5 | -68 | 1.548647 | Agua | 7.37
2 | 196 | 63.1408 | 2.042731 | 2 | -72 | 2.042731 | ss | 56.71
2.5 | 234 | 74.74761 | 2.418234 | 2.5 | -50 | 2.418234 | W(%) | 12.99594
3 | 258 | 82.07823 | 2.655394 | 3 | -26 | 2.655394
3.5 | 261 | 82.99456 | 2.685039 | 3.5 | -6 | 2.685039
4 | 276 | 87.57619 | 2.833264 | 4 | 30 | 2.833264 | Peso Muestra+molde (gr) | 277.11
4.5 | 270 | 85.74354 | 2.773974 | 4.5 | 62 | 2.773974 | Peso del Molde(gr) | 145.21
5 | 260 | 82.68912 | 2.675157 | 5 | 90 | 2.675157 | Peso Muestra (g) | 131.9
5.5 | 251 | 79.94013 | 2.586222 | 5.5 | 140 | 2.586222 | Altura de la muestra(cm) | 1.95
6 | 243 | 77.49659 | 2.507169 | 6 | 198 | 2.507169 | Volumen (cm3) | 60.2745
6.5 | 238 | 75.96938 | 2.457761 | 6.5 | 256 | 2.457761 | Humedad (%) | 12.99594
7 | 235 | 75.05306 | 2.428116 | 7 | 300 | 2.428116 | g (g/cm3) | 2.188322
7.5 | 233 | 74.44217 | 2.408352 | 7.5 | 346 | 2.408352 | gd(g/cm3)= | 1.936637
8 | 231 | 73.83129 | 2.388589 | 8 | 396 | 2.388589
8.5 | 230 | 73.52584 | 2.378707 | 8.5 | 446 | 2.378707
9 |  | 3.27409 | 0.1059233 | 9 |  | 0.1059233
9.5 |  | 3.27409 | 0.1059233 | 9.5 |  | 0.1059233
10 |  |  | 0 | 10 |  | 0
10.5 |  |  | 0 | 10.5 |  | 0
11 |  |  | 0 | 11 |  | 0
11.5 |  |  | 0 | 11.5 |  | 0
12 |  |  |  | 12
12.5 |  |  |  | 12.5
13 |  |  |  | 13

## Punto3
VELOCIDAD: 0,05 mm/min | 1 mm/min |  |  | s : | 2 | kg/cm2
AREA: | 30.91 | cm2 |  | tmáx: | 3.505218 | kg/cm2
Tiempo (min) | Lectura de carga | P (Kg) | t (Kg/cm²) | Def.Horizontal (mm ) | Def.Vertical ( 10ˉ² mm ) | t/s | HUMEDAD (%)
[7 empty] | Capsula No. | 51
0 | 0 | 0 | 0 | 0 | 0 | 0 | Peso capsula | 10.67
0.5 | 72 | 25.26594 | 0.8174035 | 0.5 | -12 | 0.4087018 | Capsula + sh | 81.25
1 | 130 | 42.9816 | 1.39054 | 1 | -28 | 0.6952702 | Capsula +ss | 73.05
1.5 | 184 | 59.47549 | 1.924151 | 1.5 | -40 | 0.9620753 | Agua | 8.2
2 | 230 | 73.52584 | 2.378707 | 2 | -40 | 1.189354 | ss | 62.38
2.5 | 268 | 85.13265 | 2.754211 | 2.5 | -44 | 1.377105 | W(%) | 13.14524
3 | 299 | 94.60137 | 3.060543 | 3 | -44 | 1.530271
3.5 | 322 | 101.6265 | 3.287821 | 3.5 | -42 | 1.64391
4 | 335 | 105.5973 | 3.416283 | 4 | -28 | 1.708141
4.5 | 344 | 108.3463 | 3.505218 | 4.5 | -8 | 1.752609 | Peso Muestra+molde (gr) | 286.64
5 | 343 | 108.0408 | 3.495336 | 5 | 12 | 1.747668 | Peso del Molde(gr) | 142.68
5.5 | 335 | 105.5973 | 3.416283 | 5.5 | 30 | 1.708141 | Peso Muestra (g) | 143.96
6 | 321 | 101.3211 | 3.277939 | 6 | 52 | 1.63897 | Altura de la muestra(cm) | 2.04
6.5 | 314 | 99.18301 | 3.208768 | 6.5 | 64 | 1.604384 | Volumen (cm3) | 63.0564
7 | 308 | 97.35035 | 3.149478 | 7 | 70 | 1.574739 | Humedad (%) | 13.14524
7.5 | 304 | 96.12858 | 3.109951 | 7.5 | 80 | 1.554975 | g (g/cm3) | 2.283036
8 | 301 | 95.21225 | 3.080306 | 8 | 82 | 1.540153 | gd(g/cm3)= | 2.017792
8.5 | 299 | 94.60137 | 3.060543 | 8.5 | 84 | 1.530271
9 |  | 3.27409 | 0.1059233 | 9 |  | 0.05296166
9.5 |  | 3.27409 | 0.1059233 | 9.5 |  | 0.05296166
10 |  | 3.27409 | 0.1059233 | 10 |  | 0.05296166
10.5 |  | 3.27409 | 0.1059233 | 10.5 |  | 0.05296166
11 |  | 3.27409 | 0.1059233 | 11 |  | 0.05296166
11.5 |  | 3.27409 | 0.1059233 | 11.5 |  | 0.05296166
12 |  |  |  | 12
12.5 |  |  |  | 12.5
13 |  |  |  | 13

## Envolvente de falla
Muestra No | Humedad (%) | Area (cm²) | Densidad Humeda (gr/cm³) | Densidad Seca (gr/cm³) | Esfuerzo Normal (Kg/cm²) | Esfuerzo Cortante Máx (Kg/cm²)
1 | 13.64789 | 30.91 | 2.253962 | 1.983285 | 0.5 | 2.092139
2 | 12.99594 | 30.91 | 2.188322 | 1.936637 | 1 | 2.833264
3 | 13.14524 | 30.91 | 2.283036 | 2.017792 | 2 | 3.505218
[7 empty] | f = | 42.09781 | °
[7 empty] | Cohesión= | 1.7562 | kg/cm2
[7 empty] | 0 | 1.7562
[7 empty] | 0.5 | 2.092139
[7 empty] | 1 | 2.833264
[7 empty] | 2 | 3.505218