## Punto1
VELOCIDAD: 1 mm/min |  |  |  | s : | 0.5 | kg/cm2
AREA: | 30.91 | cm2 |  | tmáx: | 2.003204 | kg/cm2
Tiempo min | Lectura de carga | P (Kg) | t (Kg/cm²) | Def.Horizontal (mm) | Def.Vertical (10ˉ² mm) | t/s | HUMEDAD (%)
[7 empty] | Capsula No. | 4
0 | 0 | 0 | 0 | 0 | 0 | 0 | Peso capsula | 19.01
0.5 | 25 | 10.91015 | 0.3529651 | 0.5 | 6 | 0.7059301 | Capsula + sh | 84.33
1 | 52 | 19.15709 | 0.6197701 | 1 | 30 | 1.23954 | Capsula +ss | 76.48
1.5 | 86 | 29.54214 | 0.9557469 | 1.5 | 68 | 1.911494 | Agua | 7.85
2 | 103 | 34.73466 | 1.123735 | 2 | 120 | 2.247471 | ss | 57.47
2.5 | 136 | 44.81426 | 1.44983 | 2.5 | 158 | 2.899661 | W(%) | 13.6593
3 | 165 | 53.67209 | 1.736399 | 3 | 196 | 3.472798
3.5 | 182 | 58.86461 | 1.904387 | 3.5 | 246 | 3.808774
4 | 190 | 61.30815 | 1.983441 | 4 | 286 | 3.966881
4.5 | 192 | 61.91903 | 2.003204 | 4.5 | 342 | 4.006408 | Peso Muestra+molde (gr) | 278.9
5 | 191 | 61.61359 | 1.993322 | 5 | 396 | 3.986644 | Peso del Molde(gr) | 143.25
5.5 | 180 | 58.25372 | 1.884624 | 5.5 | 460 | 3.769248 | Peso Muestra (g) | 135.65
6 | 170 | 55.1993 | 1.785807 | 6 | 512 | 3.571614 | Altura de la muestra(cm) | 1.94
6.5 | 163 | 53.0612 | 1.716635 | 6.5 | 580 | 3.433271 | Volumen (cm3) | 59.9654
7 | 156 | 50.9231 | 1.647464 | 7 | 634 | 3.294928 | Humedad (%) | 13.6593
7.5 | 150 | 49.09045 | 1.588174 | 7.5 | 696 | 3.176347 | g (g/cm3) | 2.262138
8 | 147 | 48.17412 | 1.558529 | 8 | 774 | 3.117057 | gd(g/cm3)= | 1.99028
8.5 | 145 | 47.56324 | 1.538765 | 8.5 | 830 | 3.077531
9 |  | 3.27409 | 0.1059233 | 9 |  | 0.2118466
9.5 |  | 3.27409 | 0.1059233 | 9.5 |  | 0.2118466
10 |  | 3.27409 | 0.1059233 | 10 |  | 0.2118466
10.5 |  |  |  | 10.5
11 |  |  |  | 11
11.5 |  |  |  | 11.5
12 |  |  |  | 12
12.5 |  |  |  | 12.5
13

## Punto2
VELOCIDAD: 0,05 mm/min | 1 mm/min |  |  | s : | 1 | kg/cm2
AREA: | 30.91 | cm² |  | tmáx: | 2.586222 | kg/cm2
Tiempo (mm) | Lectura de carga | P (Kg) | t (Kg/cm²) | Def.Horizontal (mm) | Def.Vertical (10ˉ²mm) | t/s | HUMEDAD (%)
[7 empty] | Capsula No. | 15
0 | 0 | 0 | 0 | 0 | 0 | 0 | Peso capsula | 16.23
0.5 | 54 | 19.76798 | 0.6395335 | 0.5 | 0 | 0.6395335 | Capsula + sh | 73.11
1 | 120 | 39.92718 | 1.291724 | 1 | 2 | 1.291724 | Capsula +ss | 66.13
1.5 | 168 | 54.58841 | 1.766044 | 1.5 | 0 | 1.766044 | Agua | 6.98
2 | 200 | 64.36257 | 2.082257 | 2 | -10 | 2.082257 | ss | 49.9
2.5 | 221 | 70.77686 | 2.289772 | 2.5 | -22 | 2.289772 | W(%) | 13.98798
3 | 236 | 75.3585 | 2.437997 | 3 | -30 | 2.437997
3.5 | 246 | 78.41292 | 2.536814 | 3.5 | -32 | 2.536814
4 | 251 | 79.94013 | 2.586222 | 4 | -26 | 2.586222 | Peso Muestra+molde (gr) | 267.46
4.5 | 245 | 78.10748 | 2.526932 | 4.5 | -14 | 2.526932 | Peso del Molde(gr) | 138.65
5 | 231 | 73.83129 | 2.388589 | 5 | -6 | 2.388589 | Peso Muestra (g) | 128.81
5.5 | 222 | 71.0823 | 2.299654 | 5.5 | 4 | 2.299654 | Altura de la muestra(cm) | 1.9
6 | 215 | 68.94421 | 2.230482 | 6 | 32 | 2.230482 | Volumen (cm3) | 58.729
6.5 | 208 | 66.80611 | 2.161311 | 6.5 | 58 | 2.161311 | Humedad (%) | 13.98798
7 | 202 | 64.97346 | 2.102021 | 7 | 80 | 2.102021 | g (g/cm3) | 2.193295
7.5 | 197 | 63.44624 | 2.052612 | 7.5 | 104 | 2.052612 | gd(g/cm3)= | 1.924146
8 | 195 | 62.83536 | 2.032849 | 8 | 130 | 2.032849
8.5 | 193 | 62.22447 | 2.013086 | 8.5 | 156 | 2.013086
9 |  | 3.27409 | 0.1059233 | 9 |  | 0.1059233
9.5 |  | 3.27409 | 0.1059233 | 9.5 |  | 0.1059233
10 |  |  | 0 | 10 |  | 0
10.5 |  |  | 0 | 10.5 |  | 0
11 |  |  | 0 | 11 |  | 0
11.5 |  |  | 0 | 11.5 |  | 0
12 |  |  |  | 12
12.5 |  |  |  | 12.5
13 |  |  |  | 13

## Punto3
VELOCIDAD: 0,05 mm/min | 1 mm/min |  |  | s : | 2 | kg/cm2
AREA: | 30.91 | cm2 |  | tmáx: | 3.445928 | kg/cm2
Tiempo (min) | Lectura de carga | P (Kg) | t (Kg/cm²) | Def.Horizontal (mm ) | Def.Vertical ( 10ˉ² mm ) | t/s | HUMEDAD (%)
[7 empty] | Capsula No. | 21
0 | 0 | 0 | 0 | 0 | 0 | 0 | Peso capsula | 21.27
0.5 | 70 | 24.65506 | 0.7976402 | 0.5 | -32 | 0.3988201 | Capsula + sh | 71.96
1 | 112 | 37.48364 | 1.21267 | 1 | -66 | 0.6063352 | Capsula +ss | 66.1
1.5 | 160 | 52.14487 | 1.68699 | 1.5 | -80 | 0.8434952 | Agua | 5.86
2 | 220 | 70.47142 | 2.279891 | 2 | -98 | 1.139945 | ss | 44.83
2.5 | 268 | 85.13265 | 2.754211 | 2.5 | -120 | 1.377105 | W(%) | 13.0716
3 | 302 | 95.5177 | 3.090188 | 3 | -140 | 1.545094
3.5 | 324 | 102.2374 | 3.307584 | 3.5 | -142 | 1.653792
4 | 338 | 106.5136 | 3.445928 | 4 | -122 | 1.722964
4.5 | 330 | 104.0701 | 3.366874 | 4.5 | -80 | 1.683437 | Peso Muestra+molde (gr) | 268.45
5 | 312 | 98.57212 | 3.189004 | 5 | -46 | 1.594502 | Peso del Molde(gr) | 135.88
5.5 | 295 | 93.3796 | 3.021016 | 5.5 | -6 | 1.510508 | Peso Muestra (g) | 132.57
6 | 280 | 88.79796 | 2.872791 | 6 | 40 | 1.436395 | Altura de la muestra(cm) | 1.9
6.5 | 273 | 86.65987 | 2.803619 | 6.5 | 82 | 1.40181 | Volumen (cm3) | 58.729
7 | 267 | 84.82721 | 2.744329 | 7 | 112 | 1.372165 | Humedad (%) | 13.0716
7.5 | 264 | 83.91088 | 2.714684 | 7.5 | 146 | 1.357342 | g (g/cm3) | 2.257318
8 | 260 | 82.68912 | 2.675157 | 8 | 166 | 1.337579 | gd(g/cm3)= | 1.996361
8.5 | 258 | 82.07823 | 2.655394 | 8.5 | 178 | 1.327697
9 |  | 3.27409 | 0.1059233 | 9 |  | 0.05296166
9.5 |  | 3.27409 | 0.1059233 | 9.5 |  | 0.05296166
10 |  | 3.27409 | 0.1059233 | 10 |  | 0.05296166
10.5 |  | 3.27409 | 0.1059233 | 10.5 |  | 0.05296166
11 |  | 3.27409 | 0.1059233 | 11 |  | 0.05296166
11.5 |  | 3.27409 | 0.1059233 | 11.5 |  | 0.05296166
12 |  |  |  | 12
12.5 |  |  |  | 12.5
13 |  |  |  | 13

## Envolvente de falla
Muestra No | Humedad (%) | Area (cm²) | Densidad Humeda (gr/cm³) | Densidad Seca (gr/cm³) | Esfuerzo Normal (Kg/cm²) | Esfuerzo Cortante Máx (Kg/cm²)
1 | 13.6593 | 30.91 | 2.262138 | 1.99028 | 0.5 | 2.003204
2 | 13.98798 | 30.91 | 2.193295 | 1.924146 | 1 | 2.586222
3 | 13.0716 | 30.91 | 2.257318 | 1.996361 | 2 | 3.445928
[7 empty] | f = | 42.09781 | °
[7 empty] | Cohesión= | 1.5733 | kg/cm2
[7 empty] | 0 | 1.5733
[7 empty] | 0.5 | 2.003204
[7 empty] | 1 | 2.586222
[7 empty] | 2 | 3.445928