## Punto1
VELOCIDAD: 1 mm/min |  |  |  | s : | 0.5 | kg/cm2
AREA: | 30.91 | cm2 |  | tmáx: | 1.80557 | kg/cm2
Tiempo min | Lectura de carga | P (Kg) | t (Kg/cm²) | Def.Horizontal (mm) | Def.Vertical (10ˉ² mm) | t/s | HUMEDAD (%)
[7 empty] | Capsula No. | 40
0 | 0 | 0 | 0 | 0 | 0 | 0 | Peso capsula | 11.3
0.5 | 32 | 13.04825 | 0.4221367 | 0.5 | 0 | 0.8442735 | Capsula + sh | 64.58
1 | 60 | 21.60063 | 0.6988235 | 1 | 12 | 1.397647 | Capsula +ss | 58.25
1.5 | 92 | 31.37479 | 1.015037 | 1.5 | 36 | 2.030074 | Agua | 6.33
2 | 122 | 40.53806 | 1.311487 | 2 | 54 | 2.622974 | ss | 46.95
2.5 | 146 | 47.86868 | 1.548647 | 2.5 | 70 | 3.097294 | W(%) | 13.48243
3 | 158 | 51.53399 | 1.667227 | 3 | 86 | 3.334454
3.5 | 162 | 52.75576 | 1.706754 | 3.5 | 102 | 3.413508
4 | 166 | 53.97753 | 1.74628 | 4 | 120 | 3.492561
4.5 | 172 | 55.81018 | 1.80557 | 4.5 | 138 | 3.611141 | Peso Muestra+molde (gr) | 271.03
5 | 160 | 52.14487 | 1.68699 | 5 | 156 | 3.373981 | Peso del Molde(gr) | 141.22
5.5 | 148 | 48.47957 | 1.56841 | 5.5 | 170 | 3.136821 | Peso Muestra (g) | 129.81
6 | 140 | 46.03603 | 1.489357 | 6 | 190 | 2.978714 | Altura de la muestra(cm) | 1.9
6.5 | 134 | 44.20337 | 1.430067 | 6.5 | 210 | 2.860134 | Volumen (cm3) | 58.729
7 | 129 | 42.67616 | 1.380659 | 7 | 236 | 2.761317 | Humedad (%) | 13.48243
7.5 | 125 | 41.45439 | 1.341132 | 7.5 | 260 | 2.682264 | g (g/cm3) | 2.210322
8 | 123 | 40.84351 | 1.321369 | 8 | 292 | 2.642737 | gd(g/cm3)= | 1.947722
8.5 | 121 | 40.23262 | 1.301605 | 8.5 | 320 | 2.603211
9 |  | 3.27409 | 0.1059233 | 9 |  | 0.2118466
9.5 |  | 3.27409 | 0.1059233 | 9.5 |  | 0.2118466
10 |  | 3.27409 | 0.1059233 | 10 |  | 0.2118466
10.5 |  |  |  | 10.5
11 |  |  |  | 11
11.5 |  |  |  | 11.5
12 |  |  |  | 12
12.5 |  |  |  | 12.5
13

## Punto2
VELOCIDAD: 0,05 mm/min | 1 mm/min |  |  | s : | 1 | kg/cm2
AREA: | 30.91 | cm² |  | tmáx: | 2.823382 | kg/cm2
Tiempo (mm) | Lectura de carga | P (Kg) | t (Kg/cm²) | Def.Horizontal (mm) | Def.Vertical (10ˉ²mm) | t/s | HUMEDAD (%)
[7 empty] | Capsula No. | 52
0 | 0 | 0 | 0 | 0 | 0 | 0 | Peso capsula | 22.34
0.5 | 41 | 15.79723 | 0.5110718 | 0.5 | 28 | 0.5110718 | Capsula + sh | 75.78
1 | 86 | 29.54214 | 0.9557469 | 1 | 78 | 0.9557469 | Capsula +ss | 69.5
1.5 | 130 | 42.9816 | 1.39054 | 1.5 | 90 | 1.39054 | Agua | 6.28
2 | 179 | 57.94828 | 1.874742 | 2 | 110 | 1.874742 | ss | 47.16
2.5 | 203 | 65.2789 | 2.111902 | 2.5 | 160 | 2.111902 | W(%) | 13.31637
3 | 225 | 71.99863 | 2.329299 | 3 | 240 | 2.329299
3.5 | 260 | 82.68912 | 2.675157 | 3.5 | 356 | 2.675157
4 | 275 | 87.27075 | 2.823382 | 4 | 404 | 2.823382 | Peso Muestra+molde (gr) | 263.84
4.5 | 256 | 81.46735 | 2.635631 | 4.5 | 500 | 2.635631 | Peso del Molde(gr) | 132.58
5 | 240 | 76.58027 | 2.477524 | 5 | 602 | 2.477524 | Peso Muestra (g) | 131.26
5.5 | 230 | 73.52584 | 2.378707 | 5.5 | 680 | 2.378707 | Altura de la muestra(cm) | 1.91
6 | 222 | 71.0823 | 2.299654 | 6 | 770 | 2.299654 | Volumen (cm3) | 59.0381
6.5 | 215 | 68.94421 | 2.230482 | 6.5 | 866 | 2.230482 | Humedad (%) | 13.31637
7 | 209 | 67.11155 | 2.171192 | 7 | 952 | 2.171192 | g (g/cm3) | 2.22331
7.5 | 205 | 65.88978 | 2.131666 | 7.5 | 1042 | 2.131666 | gd(g/cm3)= | 1.962038
8 | 201 | 64.66801 | 2.092139 | 8 | 1130 | 2.092139
8.5 | 199 | 64.05713 | 2.072376 | 8.5 | 1218 | 2.072376
9 |  | 3.27409 | 0.1059233 | 9 |  | 0.1059233
9.5 |  | 3.27409 | 0.1059233 | 9.5 |  | 0.1059233
10 |  |  | 0 | 10 |  | 0
10.5 |  |  | 0 | 10.5 |  | 0
11 |  |  | 0 | 11 |  | 0
11.5 |  |  | 0 | 11.5 |  | 0
12 |  |  |  | 12
12.5 |  |  |  | 12.5
13 |  |  |  | 13

## Punto3
VELOCIDAD: 0,05 mm/min | 1 mm/min |  |  | s : | 2 | kg/cm2
AREA: | 30.91 | cm2 |  | tmáx: | 3.287821 | kg/cm2
Tiempo (min) | Lectura de carga | P (Kg) | t (Kg/cm²) | Def.Horizontal (mm ) | Def.Vertical ( 10ˉ² mm ) | t/s | HUMEDAD (%)
[7 empty] | Capsula No. | 59
0 | 0 | 0 | 0 | 0 | 0 | 0 | Peso capsula | 21.31
0.5 | 70 | 24.65506 | 0.7976402 | 0.5 | -20 | 0.3988201 | Capsula + sh | 71.8
1 | 118 | 39.31629 | 1.27196 | 1 | -56 | 0.6359802 | Capsula +ss | 65.95
1.5 | 180 | 58.25372 | 1.884624 | 1.5 | -100 | 0.9423119 | Agua | 5.85
2 | 240 | 76.58027 | 2.477524 | 2 | -126 | 1.238762 | ss | 44.64
2.5 | 280 | 88.79796 | 2.872791 | 2.5 | -150 | 1.436395 | W(%) | 13.10484
3 | 301 | 95.21225 | 3.080306 | 3 | -156 | 1.540153
3.5 | 322 | 101.6265 | 3.287821 | 3.5 | -160 | 1.64391
4 | 310 | 97.96124 | 3.169241 | 4 | -162 | 1.58462
4.5 | 290 | 91.85239 | 2.971607 | 4.5 | -144 | 1.485804 | Peso Muestra+molde (gr) | 272.2
5 | 280 | 88.79796 | 2.872791 | 5 | -120 | 1.436395 | Peso del Molde(gr) | 140.22
5.5 | 271 | 86.04898 | 2.783856 | 5.5 | -100 | 1.391928 | Peso Muestra (g) | 131.98
6 | 268 | 85.13265 | 2.754211 | 6 | -90 | 1.377105 | Altura de la muestra(cm) | 1.92
6.5 | 260 | 82.68912 | 2.675157 | 6.5 | -40 | 1.337579 | Volumen (cm3) | 59.3472
7 | 255 | 81.1619 | 2.625749 | 7 | -14 | 1.312875 | Humedad (%) | 13.10484
7.5 | 250 | 79.63469 | 2.576341 | 7.5 | 30 | 1.28817 | g (g/cm3) | 2.223862
8 | 248 | 79.02381 | 2.556577 | 8 | 90 | 1.278289 | gd(g/cm3)= | 1.966196
8.5 | 246 | 78.41292 | 2.536814 | 8.5 | 124 | 1.268407
9 |  | 3.27409 | 0.1059233 | 9 |  | 0.05296166
9.5 |  | 3.27409 | 0.1059233 | 9.5 |  | 0.05296166
10 |  | 3.27409 | 0.1059233 | 10 |  | 0.05296166
10.5 |  | 3.27409 | 0.1059233 | 10.5 |  | 0.05296166
11 |  | 3.27409 | 0.1059233 | 11 |  | 0.05296166
11.5 |  | 3.27409 | 0.1059233 | 11.5 |  | 0.05296166
12 |  |  |  | 12
12.5 |  |  |  | 12.5
13 |  |  |  | 13

## Envolvente de falla
Muestra No | Humedad (%) | Area (cm²) | Densidad Humeda (gr/cm³) | Densidad Seca (gr/cm³) | Esfuerzo Normal (Kg/cm²) | Esfuerzo Cortante Máx (Kg/cm²)
1 | 13.48243 | 30.91 | 2.210322 | 1.947722 | 0.5 | 1.80557
2 | 13.31637 | 30.91 | 2.22331 | 1.962038 | 1 | 2.823382
3 | 13.10484 | 30.91 | 2.223862 | 1.966196 | 2 | 3.287821
[7 empty] | f = | 42.18602 | °
[7 empty] | Cohesión= | 1.5734 | kg/cm2
[7 empty] | 0 | 1.5734
[7 empty] | 0.5 | 1.80557
[7 empty] | 1 | 2.823382
[7 empty] | 2 | 3.287821