## Punto1
VELOCIDAD: 1 mm/min |  |  |  | s : | 0.5 | kg/cm2
AREA: | 30.91 | cm2 |  | tmáx: | 1.884624 | kg/cm2
Tiempo min | Lectura de carga | P (Kg) | t (Kg/cm²) | Def.Horizontal (mm) | Def.Vertical (10ˉ² mm) | t/s | HUMEDAD (%)
[7 empty] | Capsula No. | 62
0 | 0 | 0 | 0 | 0 | 0 | 0 | Peso capsula | 21.11
0.5 | 30 | 12.43736 | 0.4023734 | 0.5 | 0 | 0.8047468 | Capsula + sh | 73.54
1 | 57 | 20.68431 | 0.6691785 | 1 | -4 | 1.338357 | Capsula +ss | 67.42
1.5 | 84 | 28.93125 | 0.9359836 | 1.5 | -10 | 1.871967 | Agua | 6.12
2 | 126 | 41.75983 | 1.351014 | 2 | -16 | 2.702027 | ss | 46.31
2.5 | 149 | 48.78501 | 1.578292 | 2.5 | -20 | 3.156584 | W(%) | 13.21529
3 | 165 | 53.67209 | 1.736399 | 3 | -22 | 3.472798
3.5 | 172 | 55.81018 | 1.80557 | 3.5 | -24 | 3.611141
4 | 177 | 57.3374 | 1.854979 | 4 | -24 | 3.709958
4.5 | 180 | 58.25372 | 1.884624 | 4.5 | -10 | 3.769248 | Peso Muestra+molde (gr) | 282.49
5 | 170 | 55.1993 | 1.785807 | 5 | 8 | 3.571614 | Peso del Molde(gr) | 148.24
5.5 | 162 | 52.75576 | 1.706754 | 5.5 | 32 | 3.413508 | Peso Muestra (g) | 134.25
6 | 152 | 49.70134 | 1.607937 | 6 | 58 | 3.215874 | Altura de la muestra(cm) | 1.96
6.5 | 145 | 47.56324 | 1.538765 | 6.5 | 82 | 3.077531 | Volumen (cm3) | 60.5836
7 | 140 | 46.03603 | 1.489357 | 7 | 114 | 2.978714 | Humedad (%) | 13.21529
7.5 | 137 | 45.1197 | 1.459712 | 7.5 | 146 | 2.919424 | g (g/cm3) | 2.215946
8 | 135 | 44.50881 | 1.439949 | 8 | 180 | 2.879897 | gd(g/cm3)= | 1.957285
8.5 | 133 | 43.89793 | 1.420185 | 8.5 | 214 | 2.840371
9 |  | 3.27409 | 0.1059233 | 9 |  | 0.2118466
9.5 |  | 3.27409 | 0.1059233 | 9.5 |  | 0.2118466
10 |  | 3.27409 | 0.1059233 | 10 |  | 0.2118466
10.5 |  |  |  | 10.5
11 |  |  |  | 11
11.5 |  |  |  | 11.5
12 |  |  |  | 12
12.5 |  |  |  | 12.5
13

## Punto2
VELOCIDAD: 0,05 mm/min | 1 mm/min |  |  | s : | 1 | kg/cm2
AREA: | 30.91 | cm² |  | tmáx: | 2.576341 | kg/cm2
Tiempo (mm) | Lectura de carga | P (Kg) | t (Kg/cm²) | Def.Horizontal (mm) | Def.Vertical (10ˉ²mm) | t/s | HUMEDAD (%)
[7 empty] | Capsula No. | 9
0 | 0 | 0 | 0 | 0 | 0 | 0 | Peso capsula | 18.21
0.5 | 58 | 20.98975 | 0.6790601 | 0.5 | 30 | 0.6790601 | Capsula + sh | 58.47
1 | 93 | 31.68023 | 1.024919 | 1 | 66 | 1.024919 | Capsula +ss | 53.86
1.5 | 130 | 42.9816 | 1.39054 | 1.5 | 88 | 1.39054 | Agua | 4.61
2 | 168 | 54.58841 | 1.766044 | 2 | 114 | 1.766044 | ss | 35.65
2.5 | 196 | 63.1408 | 2.042731 | 2.5 | 150 | 2.042731 | W(%) | 12.93128
3 | 221 | 70.77686 | 2.289772 | 3 | 200 | 2.289772
3.5 | 235 | 75.05306 | 2.428116 | 3.5 | 258 | 2.428116
4 | 241 | 76.88571 | 2.487406 | 4 | 320 | 2.487406 | Peso Muestra+molde (gr) | 284.51
4.5 | 249 | 79.32925 | 2.566459 | 4.5 | 410 | 2.566459 | Peso del Molde(gr) | 148.71
5 | 250 | 79.63469 | 2.576341 | 5 | 520 | 2.576341 | Peso Muestra (g) | 135.8
5.5 | 248 | 79.02381 | 2.556577 | 5.5 | 620 | 2.556577 | Altura de la muestra(cm) | 2
6 | 232 | 74.13673 | 2.398471 | 6 | 712 | 2.398471 | Volumen (cm3) | 61.82
6.5 | 225 | 71.99863 | 2.329299 | 6.5 | 808 | 2.329299 | Humedad (%) | 12.93128
7 | 220 | 70.47142 | 2.279891 | 7 | 900 | 2.279891 | g (g/cm3) | 2.1967
7.5 | 210 | 67.41699 | 2.181074 | 7.5 | 1016 | 2.181074 | gd(g/cm3)= | 1.945165
8 | 205 | 65.88978 | 2.131666 | 8 | 1130 | 2.131666
8.5 | 203 | 65.2789 | 2.111902 | 8.5 | 1224 | 2.111902
9 |  | 3.27409 | 0.1059233 | 9 |  | 0.1059233
9.5 |  | 3.27409 | 0.1059233 | 9.5 |  | 0.1059233
10 |  |  | 0 | 10 |  | 0
10.5 |  |  | 0 | 10.5 |  | 0
11 |  |  | 0 | 11 |  | 0
11.5 |  |  | 0 | 11.5 |  | 0
12 |  |  |  | 12
12.5 |  |  |  | 12.5
13 |  |  |  | 13

## Punto3
VELOCIDAD: 0,05 mm/min | 1 mm/min |  |  | s : | 2 | kg/cm2
AREA: | 30.91 | cm2 |  | tmáx: | 3.327348 | kg/cm2
Tiempo (min) | Lectura de carga | P (Kg) | t (Kg/cm²) | Def.Horizontal (mm ) | Def.Vertical ( 10ˉ² mm ) | t/s | HUMEDAD (%)
[7 empty] | Capsula No. | 57
0 | 0 | 0 | 0 | 0 | 0 | 0 | Peso capsula | 20.52
0.5 | 74 | 25.87683 | 0.8371669 | 0.5 | 36 | 0.4185834 | Capsula + sh | 66.56
1 | 135 | 44.50881 | 1.439949 | 1 | 72 | 0.7199744 | Capsula +ss | 61.26
1.5 | 178 | 57.64284 | 1.86486 | 1.5 | 112 | 0.9324302 | Agua | 5.3
2 | 230 | 73.52584 | 2.378707 | 2 | 140 | 1.189354 | ss | 40.74
2.5 | 260 | 82.68912 | 2.675157 | 2.5 | 180 | 1.337579 | W(%) | 13.00933
3 | 291 | 92.15783 | 2.981489 | 3 | 226 | 1.490745
3.5 | 308 | 97.35035 | 3.149478 | 3.5 | 310 | 1.574739
4 | 315 | 99.48845 | 3.218649 | 4 | 450 | 1.609325
4.5 | 321 | 101.3211 | 3.277939 | 4.5 | 582 | 1.63897 | Peso Muestra+molde (gr) | 284.06
5 | 326 | 102.8483 | 3.327348 | 5 | 660 | 1.663674 | Peso del Molde(gr) | 143.07
5.5 | 322 | 101.6265 | 3.287821 | 5.5 | 770 | 1.64391 | Peso Muestra (g) | 140.99
6 | 310 | 97.96124 | 3.169241 | 6 | 862 | 1.58462 | Altura de la muestra(cm) | 2.04
6.5 | 300 | 94.90681 | 3.070424 | 6.5 | 960 | 1.535212 | Volumen (cm3) | 63.0564
7 | 280 | 88.79796 | 2.872791 | 7 | 1070 | 1.436395 | Humedad (%) | 13.00933
7.5 | 260 | 82.68912 | 2.675157 | 7.5 | 1150 | 1.337579 | g (g/cm3) | 2.235935
8 | 255 | 81.1619 | 2.625749 | 8 | 1240 | 1.312875 | gd(g/cm3)= | 1.97854
8.5 | 253 | 80.55102 | 2.605986 | 8.5 | 1306 | 1.302993
9 |  | 3.27409 | 0.1059233 | 9 |  | 0.05296166
9.5 |  | 3.27409 | 0.1059233 | 9.5 |  | 0.05296166
10 |  | 3.27409 | 0.1059233 | 10 |  | 0.05296166
10.5 |  | 3.27409 | 0.1059233 | 10.5 |  | 0.05296166
11 |  | 3.27409 | 0.1059233 | 11 |  | 0.05296166
11.5 |  | 3.27409 | 0.1059233 | 11.5 |  | 0.05296166
12 |  |  |  | 12
12.5 |  |  |  | 12.5
13 |  |  |  | 13

## Envolvente de falla
Muestra No | Humedad (%) | Area (cm²) | Densidad Humeda (gr/cm³) | Densidad Seca (gr/cm³) | Esfuerzo Normal (Kg/cm²) | Esfuerzo Cortante Máx (Kg/cm²)
1 | 13.21529 | 30.91 | 2.215946 | 1.957285 | 0.5 | 1.884624
2 | 12.93128 | 30.91 | 2.1967 | 1.945165 | 1 | 2.576341
3 | 13.00933 | 30.91 | 2.235935 | 1.97854 | 2 | 3.327348
[7 empty] | f = | 42.97501 | °
[7 empty] | Cohesión= | 1.509 | kg/cm2
[7 empty] | 0 | 1.509
[7 empty] | 0.5 | 1.884624
[7 empty] | 1 | 2.576341
[7 empty] | 2 | 3.327348