## Punto1
VELOCIDAD: 1 mm/min |  |  |  | s : | 0.5 | kg/cm2
AREA: | 30.91 | cm2 |  | tmáx: | 2.082257 | kg/cm2
Tiempo min | Lectura de carga | P (Kg) | t (Kg/cm²) | Def.Horizontal (mm) | Def.Vertical (10ˉ² mm) | t/s | HUMEDAD (%)
[7 empty] | Capsula No. | 75
0 | 0 | 0 | 0 | 0 | 0 | 0 | Peso capsula | 6.93
0.5 | 31 | 12.7428 | 0.4122551 | 0.5 | -10 | 0.8245101 | Capsula + sh | 53.74
1 | 66 | 23.43329 | 0.7581135 | 1 | -32 | 1.516227 | Capsula +ss | 48.36
1.5 | 96 | 32.59656 | 1.054564 | 1.5 | -50 | 2.109127 | Agua | 5.38
2 | 125 | 41.45439 | 1.341132 | 2 | -60 | 2.682264 | ss | 41.43
2.5 | 168 | 54.58841 | 1.766044 | 2.5 | -66 | 3.532088 | W(%) | 12.98576
3 | 182 | 58.86461 | 1.904387 | 3 | -68 | 3.808774
3.5 | 193 | 62.22447 | 2.013086 | 3.5 | -60 | 4.026171
4 | 200 | 64.36257 | 2.082257 | 4 | -42 | 4.164514
4.5 | 175 | 56.72651 | 1.835215 | 4.5 | -32 | 3.670431 | Peso Muestra+molde (gr) | 286.57
5 | 170 | 55.1993 | 1.785807 | 5 | -16 | 3.571614 | Peso del Molde(gr) | 146.85
5.5 | 160 | 52.14487 | 1.68699 | 5.5 | -2 | 3.373981 | Peso Muestra (g) | 139.72
6 | 148 | 48.47957 | 1.56841 | 6 | 22 | 3.136821 | Altura de la muestra(cm) | 2.04
6.5 | 142 | 46.64691 | 1.50912 | 6.5 | 52 | 3.018241 | Volumen (cm3) | 63.0564
7 | 138 | 45.42514 | 1.469594 | 7 | 86 | 2.939187 | Humedad (%) | 12.98576
7.5 | 135 | 44.50881 | 1.439949 | 7.5 | 114 | 2.879897 | g (g/cm3) | 2.215794
8 | 133 | 43.89793 | 1.420185 | 8 | 136 | 2.840371 | gd(g/cm3)= | 1.961127
8.5 | 131 | 43.28704 | 1.400422 | 8.5 | 164 | 2.800844
9 |  | 3.27409 | 0.1059233 | 9 |  | 0.2118466
9.5 |  | 3.27409 | 0.1059233 | 9.5 |  | 0.2118466
10 |  | 3.27409 | 0.1059233 | 10 |  | 0.2118466
10.5 |  |  |  | 10.5
11 |  |  |  | 11
11.5 |  |  |  | 11.5
12 |  |  |  | 12
12.5 |  |  |  | 12.5
13

## Punto2
VELOCIDAD: 0,05 mm/min | 1 mm/min |  |  | s : | 1 | kg/cm2
AREA: | 30.91 | cm² |  | tmáx: | 2.694921 | kg/cm2
Tiempo (mm) | Lectura de carga | P (Kg) | t (Kg/cm²) | Def.Horizontal (mm) | Def.Vertical (10ˉ²mm) | t/s | HUMEDAD (%)
[7 empty] | Capsula No. | 111
0 | 0 | 0 | 0 | 0 | 0 | 0 | Peso capsula | 6.76
0.5 | 58 | 20.98975 | 0.6790601 | 0.5 | -10 | 0.6790601 | Capsula + sh | 60.2
1 | 92 | 31.37479 | 1.015037 | 1 | 10 | 1.015037 | Capsula +ss | 54.11
1.5 | 150 | 49.09045 | 1.588174 | 1.5 | 30 | 1.588174 | Agua | 6.09
2 | 186 | 60.08638 | 1.943914 | 2 | 52 | 1.943914 | ss | 47.35
2.5 | 212 | 68.02788 | 2.200837 | 2.5 | 74 | 2.200837 | W(%) | 12.86167
3 | 230 | 73.52584 | 2.378707 | 3 | 100 | 2.378707
3.5 | 241 | 76.88571 | 2.487406 | 3.5 | 160 | 2.487406
4 | 250 | 79.63469 | 2.576341 | 4 | 230 | 2.576341 | Peso Muestra+molde (gr) | 283.09
4.5 | 255 | 81.1619 | 2.625749 | 4.5 | 342 | 2.625749 | Peso del Molde(gr) | 144.44
5 | 259 | 82.38367 | 2.665276 | 5 | 446 | 2.665276 | Peso Muestra (g) | 138.65
5.5 | 262 | 83.3 | 2.694921 | 5.5 | 512 | 2.694921 | Altura de la muestra(cm) | 2.01
6 | 250 | 79.63469 | 2.576341 | 6 | 582 | 2.576341 | Volumen (cm3) | 62.1291
6.5 | 231 | 73.83129 | 2.388589 | 6.5 | 666 | 2.388589 | Humedad (%) | 12.86167
7 | 224 | 71.69319 | 2.319417 | 7 | 712 | 2.319417 | g (g/cm3) | 2.231643
7.5 | 219 | 70.16598 | 2.270009 | 7.5 | 770 | 2.270009 | gd(g/cm3)= | 1.977326
8 | 215 | 68.94421 | 2.230482 | 8 | 814 | 2.230482
8.5 | 213 | 68.33332 | 2.210719 | 8.5 | 870 | 2.210719
9 |  | 3.27409 | 0.1059233 | 9 |  | 0.1059233
9.5 |  | 3.27409 | 0.1059233 | 9.5 |  | 0.1059233
10 |  |  | 0 | 10 |  | 0
10.5 |  |  | 0 | 10.5 |  | 0
11 |  |  | 0 | 11 |  | 0
11.5 |  |  | 0 | 11.5 |  | 0
12 |  |  |  | 12
12.5 |  |  |  | 12.5
13 |  |  |  | 13

## Punto3
VELOCIDAD: 0,05 mm/min | 1 mm/min |  |  | s : | 2 | kg/cm2
AREA: | 30.91 | cm2 |  | tmáx: | 3.515099 | kg/cm2
Tiempo (min) | Lectura de carga | P (Kg) | t (Kg/cm²) | Def.Horizontal (mm ) | Def.Vertical ( 10ˉ² mm ) | t/s | HUMEDAD (%)
[7 empty] | Capsula No. | 115
0 | 0 | 0 | 0 | 0 | 0 | 0 | Peso capsula | 6.84
0.5 | 78 | 27.0986 | 0.8766935 | 0.5 | -22 | 0.4383468 | Capsula + sh | 59.47
1 | 136 | 44.81426 | 1.44983 | 1 | -30 | 0.7249152 | Capsula +ss | 53.69
1.5 | 180 | 58.25372 | 1.884624 | 1.5 | -40 | 0.9423119 | Agua | 5.78
2 | 225 | 71.99863 | 2.329299 | 2 | -42 | 1.164649 | ss | 46.85
2.5 | 268 | 85.13265 | 2.754211 | 2.5 | -44 | 1.377105 | W(%) | 12.33725
3 | 291 | 92.15783 | 2.981489 | 3 | -44 | 1.490745
3.5 | 310 | 97.96124 | 3.169241 | 3.5 | -30 | 1.58462
4 | 322 | 101.6265 | 3.287821 | 4 | -14 | 1.64391
4.5 | 335 | 105.5973 | 3.416283 | 4.5 | 4 | 1.708141 | Peso Muestra+molde (gr) | 291.58
5 | 342 | 107.7354 | 3.485454 | 5 | 42 | 1.742727 | Peso del Molde(gr) | 152.3
5.5 | 345 | 108.6517 | 3.515099 | 5.5 | 92 | 1.75755 | Peso Muestra (g) | 139.28
6 | 340 | 107.1245 | 3.465691 | 6 | 140 | 1.732845 | Altura de la muestra(cm) | 2.04
6.5 | 315 | 99.48845 | 3.218649 | 6.5 | 184 | 1.609325 | Volumen (cm3) | 63.0564
7 | 300 | 94.90681 | 3.070424 | 7 | 230 | 1.535212 | Humedad (%) | 12.33725
7.5 | 280 | 88.79796 | 2.872791 | 7.5 | 266 | 1.436395 | g (g/cm3) | 2.208816
8 | 275 | 87.27075 | 2.823382 | 8 | 284 | 1.411691 | gd(g/cm3)= | 1.966237
8.5 | 273 | 86.65987 | 2.803619 | 8.5 | 302 | 1.40181
9 |  | 3.27409 | 0.1059233 | 9 |  | 0.05296166
9.5 |  | 3.27409 | 0.1059233 | 9.5 |  | 0.05296166
10 |  | 3.27409 | 0.1059233 | 10 |  | 0.05296166
10.5 |  | 3.27409 | 0.1059233 | 10.5 |  | 0.05296166
11 |  | 3.27409 | 0.1059233 | 11 |  | 0.05296166
11.5 |  | 3.27409 | 0.1059233 | 11.5 |  | 0.05296166
12 |  |  |  | 12
12.5 |  |  |  | 12.5
13 |  |  |  | 13

## Envolvente de falla
Muestra No | Humedad (%) | Area (cm²) | Densidad Humeda (gr/cm³) | Densidad Seca (gr/cm³) | Esfuerzo Normal (Kg/cm²) | Esfuerzo Cortante Máx (Kg/cm²)
1 | 12.98576 | 30.91 | 2.215794 | 1.961127 | 0.5 | 2.082257
2 | 12.86167 | 30.91 | 2.231643 | 1.977326 | 1 | 2.694921
3 | 12.33725 | 30.91 | 2.208816 | 1.966237 | 2 | 3.515099
[7 empty] | f = | 43.10356 | °
[7 empty] | Cohesión= | 1.6722 | kg/cm2
[7 empty] | 0 | 1.6722
[7 empty] | 0.5 | 2.082257
[7 empty] | 1 | 2.694921
[7 empty] | 2 | 3.515099