## Punto1
VELOCIDAD: 1 mm/min |  |  |  | s : | 0.5 | kg/cm2
AREA: | 30.91 | cm2 |  | tmáx: | 1.380659 | kg/cm2
Tiempo min | Lectura de carga | P (Kg) | t (Kg/cm²) | Def.Horizontal (mm) | Def.Vertical (10ˉ² mm) | t/s | HUMEDAD (%)
[7 empty] | Capsula No. | 46
0 | 0 | 0 | 0 | 0 | 0 | 0 | Peso capsula | 6.77
0.5 | 25 | 10.91015 | 0.3529651 | 0.5 | 60 | 0.7059301 | Capsula + sh | 60.11
1 | 51 | 18.85165 | 0.6098885 | 1 | 80 | 1.219777 | Capsula +ss | 53.94
1.5 | 78 | 27.0986 | 0.8766935 | 1.5 | 102 | 1.753387 | Agua | 6.17
2 | 92 | 31.37479 | 1.015037 | 2 | 120 | 2.030074 | ss | 47.17
2.5 | 101 | 34.12377 | 1.103972 | 2.5 | 150 | 2.207944 | W(%) | 13.08035
3 | 112 | 37.48364 | 1.21267 | 3 | 174 | 2.425341
3.5 | 118 | 39.31629 | 1.27196 | 3.5 | 192 | 2.543921
4 | 124 | 41.14895 | 1.33125 | 4 | 216 | 2.662501
4.5 | 129 | 42.67616 | 1.380659 | 4.5 | 240 | 2.761317 | Peso Muestra+molde (gr) | 280.3
5 | 125 | 41.45439 | 1.341132 | 5 | 274 | 2.682264 | Peso del Molde(gr) | 148.57
5.5 | 115 | 38.39997 | 1.242315 | 5.5 | 298 | 2.484631 | Peso Muestra (g) | 131.73
6 | 100 | 33.81833 | 1.09409 | 6 | 332 | 2.188181 | Altura de la muestra(cm) | 1.95
6.5 | 95 | 32.29112 | 1.044682 | 6.5 | 370 | 2.089364 | Volumen (cm3) | 60.2745
7 | 90 | 30.76391 | 0.9952736 | 7 | 410 | 1.990547 | Humedad (%) | 13.08035
7.5 | 86 | 29.54214 | 0.9557469 | 7.5 | 458 | 1.911494 | g (g/cm3) | 2.185501
8 | 84 | 28.93125 | 0.9359836 | 8 | 494 | 1.871967 | gd(g/cm3)= | 1.932698
8.5 | 82 | 28.32037 | 0.9162202 | 8.5 | 544 | 1.83244
9 |  | 3.27409 | 0.1059233 | 9 |  | 0.2118466
9.5 |  | 3.27409 | 0.1059233 | 9.5 |  | 0.2118466
10 |  | 3.27409 | 0.1059233 | 10 |  | 0.2118466
10.5 |  |  |  | 10.5
11 |  |  |  | 11
11.5 |  |  |  | 11.5
12 |  |  |  | 12
12.5 |  |  |  | 12.5
13

## Punto2
VELOCIDAD: 0,05 mm/min | 1 mm/min |  |  | s : | 1 | kg/cm2
AREA: | 30.91 | cm² |  | tmáx: | 2.082257 | kg/cm2
Tiempo (mm) | Lectura de carga | P (Kg) | t (Kg/cm²) | Def.Horizontal (mm) | Def.Vertical (10ˉ²mm) | t/s | HUMEDAD (%)
[7 empty] | Capsula No. | 108
0 | 0 | 0 | 0 | 0 | 0 | 0 | Peso capsula | 6.94
0.5 | 51 | 18.85165 | 0.6098885 | 0.5 | 0 | 0.6098885 | Capsula + sh | 64.17
1 | 90 | 30.76391 | 0.9952736 | 1 | 0 | 0.9952736 | Capsula +ss | 57.56
1.5 | 142 | 46.64691 | 1.50912 | 1.5 | -20 | 1.50912 | Agua | 6.61
2 | 170 | 55.1993 | 1.785807 | 2 | -30 | 1.785807 | ss | 50.62
2.5 | 180 | 58.25372 | 1.884624 | 2.5 | -40 | 1.884624 | W(%) | 13.05808
3 | 184 | 59.47549 | 1.924151 | 3 | -52 | 1.924151
3.5 | 188 | 60.69726 | 1.963677 | 3.5 | -56 | 1.963677
4 | 192 | 61.91903 | 2.003204 | 4 | -60 | 2.003204 | Peso Muestra+molde (gr) | 268.71
4.5 | 196 | 63.1408 | 2.042731 | 4.5 | -48 | 2.042731 | Peso del Molde(gr) | 132.11
5 | 200 | 64.36257 | 2.082257 | 5 | -30 | 2.082257 | Peso Muestra (g) | 131.5
5.5 | 199 | 64.05713 | 2.072376 | 5.5 | -18 | 2.072376 | Altura de la muestra(cm) | 1.9
6 | 175 | 56.72651 | 1.835215 | 6 | -2 | 1.835215 | Volumen (cm3) | 58.729
6.5 | 160 | 52.14487 | 1.68699 | 6.5 | 22 | 1.68699 | Humedad (%) | 13.05808
7 | 148 | 48.47957 | 1.56841 | 7 | 58 | 1.56841 | g (g/cm3) | 2.239098
7.5 | 145 | 47.56324 | 1.538765 | 7.5 | 98 | 1.538765 | gd(g/cm3)= | 1.980485
8 | 143 | 46.95235 | 1.519002 | 8 | 146 | 1.519002
8.5 | 141 | 46.34147 | 1.499239 | 8.5 | 190 | 1.499239
9 |  | 3.27409 | 0.1059233 | 9 |  | 0.1059233
9.5 |  | 3.27409 | 0.1059233 | 9.5 |  | 0.1059233
10 |  |  | 0 | 10 |  | 0
10.5 |  |  | 0 | 10.5 |  | 0
11 |  |  | 0 | 11 |  | 0
11.5 |  |  | 0 | 11.5 |  | 0
12 |  |  |  | 12
12.5 |  |  |  | 12.5
13 |  |  |  | 13

## Punto3
VELOCIDAD: 0,05 mm/min | 1 mm/min |  |  | s : | 2 | kg/cm2
AREA: | 30.91 | cm2 |  | tmáx: | 2.843146 | kg/cm2
Tiempo (min) | Lectura de carga | P (Kg) | t (Kg/cm²) | Def.Horizontal (mm ) | Def.Vertical ( 10ˉ² mm ) | t/s | HUMEDAD (%)
[7 empty] | Capsula No. | 181
0 | 0 | 0 | 0 | 0 | 0 | 0 | Peso capsula | 6.39
0.5 | 80 | 27.70948 | 0.8964569 | 0.5 | 0 | 0.4482284 | Capsula + sh | 58.81
1 | 136 | 44.81426 | 1.44983 | 1 | -14 | 0.7249152 | Capsula +ss | 52.86
1.5 | 180 | 58.25372 | 1.884624 | 1.5 | -32 | 0.9423119 | Agua | 5.95
2 | 215 | 68.94421 | 2.230482 | 2 | -36 | 1.115241 | ss | 46.47
2.5 | 236 | 75.3585 | 2.437997 | 2.5 | -38 | 1.218999 | W(%) | 12.80396
3 | 258 | 82.07823 | 2.655394 | 3 | -40 | 1.327697
3.5 | 264 | 83.91088 | 2.714684 | 3.5 | -26 | 1.357342
4 | 269 | 85.4381 | 2.764092 | 4 | -12 | 1.382046
4.5 | 276 | 87.57619 | 2.833264 | 4.5 | -2 | 1.416632 | Peso Muestra+molde (gr) | 264.9
5 | 277 | 87.88164 | 2.843146 | 5 | 14 | 1.421573 | Peso del Molde(gr) | 134.8
5.5 | 271 | 86.04898 | 2.783856 | 5.5 | 44 | 1.391928 | Peso Muestra (g) | 130.1
6 | 248 | 79.02381 | 2.556577 | 6 | 80 | 1.278289 | Altura de la muestra(cm) | 1.9
6.5 | 221 | 70.77686 | 2.289772 | 6.5 | 120 | 1.144886 | Volumen (cm3) | 58.729
7 | 215 | 68.94421 | 2.230482 | 7 | 138 | 1.115241 | Humedad (%) | 12.80396
7.5 | 205 | 65.88978 | 2.131666 | 7.5 | 170 | 1.065833 | g (g/cm3) | 2.21526
8 | 199 | 64.05713 | 2.072376 | 8 | 210 | 1.036188 | gd(g/cm3)= | 1.963814
8.5 | 197 | 63.44624 | 2.052612 | 8.5 | 250 | 1.026306
9 |  | 3.27409 | 0.1059233 | 9 |  | 0.05296166
9.5 |  | 3.27409 | 0.1059233 | 9.5 |  | 0.05296166
10 |  | 3.27409 | 0.1059233 | 10 |  | 0.05296166
10.5 |  | 3.27409 | 0.1059233 | 10.5 |  | 0.05296166
11 |  | 3.27409 | 0.1059233 | 11 |  | 0.05296166
11.5 |  | 3.27409 | 0.1059233 | 11.5 |  | 0.05296166
12 |  |  |  | 12
12.5 |  |  |  | 12.5
13 |  |  |  | 13

## Envolvente de falla
Muestra No | Humedad (%) | Area (cm²) | Densidad Humeda (gr/cm³) | Densidad Seca (gr/cm³) | Esfuerzo Normal (Kg/cm²) | Esfuerzo Cortante Máx (Kg/cm²)
1 | 13.08035 | 30.91 | 2.185501 | 1.932698 | 0.5 | 1.380659
2 | 13.05808 | 30.91 | 2.239098 | 1.980485 | 1 | 2.082257
3 | 12.80396 | 30.91 | 2.21526 | 1.963814 | 2 | 2.843146
[7 empty] | f = | 43.36208 | °
[7 empty] | Cohesión= | 1.0003 | kg/cm2
[7 empty] | 0 | 1.0003
[7 empty] | 0.5 | 1.380659
[7 empty] | 1 | 2.082257
[7 empty] | 2 | 2.843146