## Punto1
VELOCIDAD: 1 mm/min |  |  |  | s : | 0.5 | kg/cm2
AREA: | 30.91 | cm2 |  | tmáx: | 2.131666 | kg/cm2
Tiempo min | Lectura de carga | P (Kg) | t (Kg/cm²) | Def.Horizontal (mm) | Def.Vertical (10ˉ² mm) | t/s | HUMEDAD (%)
[7 empty] | Capsula No. | 47
0 | 0 | 0 | 0 | 0 | 0 | 0 | Peso capsula | 11
0.5 | 50 | 18.54621 | 0.6000068 | 0.5 | 0 | 1.200014 | Capsula + sh | 68.63
1 | 110 | 36.87275 | 1.192907 | 1 | 22 | 2.385814 | Capsula +ss | 61.27
1.5 | 162 | 52.75576 | 1.706754 | 1.5 | 60 | 3.413508 | Agua | 7.36
2 | 198 | 63.75169 | 2.062494 | 2 | 140 | 4.124988 | ss | 50.27
2.5 | 205 | 65.88978 | 2.131666 | 2.5 | 210 | 4.263331 | W(%) | 14.64094
3 | 155 | 50.61766 | 1.637582 | 3 | 356 | 3.275164
3.5 | 104 | 35.0401 | 1.133617 | 3.5 | 496 | 2.267234
4 | 86 | 29.54214 | 0.9557469 | 4 | 620 | 1.911494
4.5 | 80 | 27.70948 | 0.8964569 | 4.5 | 730 | 1.792914 | Peso Muestra+molde (gr) | 282.17
5 | 75 | 26.18227 | 0.8470485 | 5 | 850 | 1.694097 | Peso del Molde(gr) | 137.44
5.5 | 71 | 24.9605 | 0.8075219 | 5.5 | 962 | 1.615044 | Peso Muestra (g) | 144.73
6 | 67 | 23.73873 | 0.7679952 | 6 | 1078 | 1.53599 | Altura de la muestra(cm) | 1.91
6.5 | 64 | 22.8224 | 0.7383502 | 6.5 | 1186 | 1.4767 | Volumen (cm3) | 59.0381
7 | 62 | 22.21152 | 0.7185868 | 7 | 1298 | 1.437174 | Humedad (%) | 14.64094
7.5 | 60 | 21.60063 | 0.6988235 | 7.5 | 1412 | 1.397647 | g (g/cm3) | 2.451468
8 | 59 | 21.29519 | 0.6889418 | 8 | 1536 | 1.377884 | gd(g/cm3)= | 2.138388
8.5 | 58 | 20.98975 | 0.6790601 | 8.5 | 1654 | 1.35812
9 |  |  | 0 | 9 |  | 0
9.5 |  |  | 0 | 9.5 |  | 0
10 |  |  | 0 | 10 |  | 0
10.5 |  |  |  | 10.5
11 |  |  |  | 11
11.5 |  |  |  | 11.5
12 |  |  |  | 12
12.5 |  |  |  | 12.5
13

## Punto2
VELOCIDAD: 0,05 mm/min | 1 mm/min |  |  | s : | 1 | kg/cm2
AREA: | 30.91 | cm² |  | tmáx: | 2.497287 | kg/cm2
Tiempo (mm) | Lectura de carga | P (Kg) | t (Kg/cm²) | Def.Horizontal (mm) | Def.Vertical (10ˉ²mm) | t/s | HUMEDAD (%)
[7 empty] | Capsula No. | 42
0 | 0 | 0 | 0 | 0 | 0 | 0 | Peso capsula | 10.13
0.5 | 39 | 15.18634 | 0.4913084 | 0.5 | -8 | 0.4913084 | Capsula + sh | 75.46
1 | 71 | 24.9605 | 0.8075219 | 1 | -20 | 0.8075219 | Capsula +ss | 67.24
1.5 | 91 | 31.06935 | 1.005155 | 1.5 | -30 | 1.005155 | Agua | 8.22
2 | 126 | 41.75983 | 1.351014 | 2 | -30 | 1.351014 | ss | 57.11
2.5 | 172 | 55.81018 | 1.80557 | 2.5 | -8 | 1.80557 | W(%) | 14.39328
3 | 207 | 66.50067 | 2.151429 | 3 | 30 | 2.151429
3.5 | 232 | 74.13673 | 2.398471 | 3.5 | 90 | 2.398471
4 | 242 | 77.19115 | 2.497287 | 4 | 144 | 2.497287 | Peso Muestra+molde (gr) | 274.15
4.5 | 223 | 71.38775 | 2.309536 | 4.5 | 220 | 2.309536 | Peso del Molde(gr) | 139.7
5 | 205 | 65.88978 | 2.131666 | 5 | 298 | 2.131666 | Peso Muestra (g) | 134.45
5.5 | 203 | 65.2789 | 2.111902 | 5.5 | 382 | 2.111902 | Altura de la muestra(cm) | 1.98
6 | 198 | 63.75169 | 2.062494 | 6 | 476 | 2.062494 | Volumen (cm3) | 61.2018
6.5 | 195 | 62.83536 | 2.032849 | 6.5 | 570 | 2.032849 | Humedad (%) | 14.39328
7 | 193 | 62.22447 | 2.013086 | 7 | 662 | 2.013086 | g (g/cm3) | 2.196831
7.5 | 191 | 61.61359 | 1.993322 | 7.5 | 754 | 1.993322 | gd(g/cm3)= | 1.92042
8 | 189 | 61.0027 | 1.973559 | 8 | 842 | 1.973559
8.5 | 188 | 60.69726 | 1.963677 | 8.5 | 938 | 1.963677
9 |  |  | 0 | 9 |  | 0
9.5 |  |  | 0 | 9.5 |  | 0
10 |  |  | 0 | 10 |  | 0
10.5 |  |  | 0 | 10.5 |  | 0
11 |  |  | 0 | 11 |  | 0
11.5 |  |  | 0 | 11.5 |  | 0
12 |  |  |  | 12
12.5 |  |  |  | 12.5
13 |  |  |  | 13

## Punto3
VELOCIDAD: 0,05 mm/min | 1 mm/min |  |  | s : | 2 | kg/cm2
AREA: | 30.91 | cm2 |  | tmáx: | 3.742378 | kg/cm2
Tiempo (min) | Lectura de carga | P (Kg) | t (Kg/cm²) | Def.Horizontal (mm ) | Def.Vertical ( 10ˉ² mm ) | t/s | HUMEDAD (%)
[7 empty] | Capsula No. | 4
0 | 0 | 0 | 0 | 0 | 0 | 0 | Peso capsula | 19.01
0.5 | 79 | 27.40404 | 0.8865752 | 0.5 | 20 | 0.4432876 | Capsula + sh | 73.28
1 | 153 | 50.00678 | 1.617819 | 1 | 22 | 0.8089094 | Capsula +ss | 66.44
1.5 | 227 | 72.60952 | 2.349062 | 1.5 | 24 | 1.174531 | Agua | 6.84
2 | 287 | 90.93606 | 2.941962 | 2 | 44 | 1.470981 | ss | 47.43
2.5 | 330 | 104.0701 | 3.366874 | 2.5 | 90 | 1.683437 | W(%) | 14.42125
3 | 355 | 111.7061 | 3.613916 | 3 | 140 | 1.806958
3.5 | 368 | 115.6769 | 3.742378 | 3.5 | 202 | 1.871189
4 | 335 | 105.5973 | 3.416283 | 4 | 280 | 1.708141
4.5 | 293 | 92.76871 | 3.001252 | 4.5 | 342 | 1.500626 | Peso Muestra+molde (gr) | 281.89
5 | 276 | 87.57619 | 2.833264 | 5 | 400 | 1.416632 | Peso del Molde(gr) | 144.66
5.5 | 261 | 82.99456 | 2.685039 | 5.5 | 460 | 1.34252 | Peso Muestra (g) | 137.23
6 | 247 | 78.71836 | 2.546696 | 6 | 522 | 1.273348 | Altura de la muestra(cm) | 1.9
6.5 | 239 | 76.27482 | 2.467642 | 6.5 | 578 | 1.233821 | Volumen (cm3) | 58.729
7 | 232 | 74.13673 | 2.398471 | 7 | 616 | 1.199235 | Humedad (%) | 14.42125
7.5 | 229 | 73.2204 | 2.368826 | 7.5 | 674 | 1.184413 | g (g/cm3) | 2.336665
8 | 227 | 72.60952 | 2.349062 | 8 | 706 | 1.174531 | gd(g/cm3)= | 2.04216
8.5 | 226 | 72.30407 | 2.339181 | 8.5 | 758 | 1.16959
9 |  |  | 0 | 9 |  | 0
9.5 |  |  | 0 | 9.5 |  | 0
10 |  |  | 0 | 10 |  | 0
10.5 |  |  |  | 10.5
11 |  |  |  | 11
11.5 |  |  |  | 11.5
12 |  |  |  | 12
12.5 |  |  |  | 12.5
13 |  |  |  | 13

## Envolvente de falla
Muestra No | Humedad (%) | Area (cm²) | Densidad Humeda (gr/cm³) | Densidad Seca (gr/cm³) | Esfuerzo Normal (Kg/cm²) | Esfuerzo Cortante Máx (Kg/cm²)
1 | 14.64094 | 30.91 | 2.451468 | 2.138388 | 0.5 | 2.131666
2 | 14.39328 | 30.91 | 2.196831 | 1.92042 | 1 | 2.497287
3 | 14.42125 | 30.91 | 2.336665 | 2.04216 | 2 | 3.742378
[7 empty] | f = | 47.6822 | °
[7 empty] | Cohesión= | 1.509 | kg/cm2
[7 empty] | 0 | 1.509
[7 empty] | 0.5 | 2.131666
[7 empty] | 1 | 2.497287
[7 empty] | 2 | 3.742378