## Punto1
VELOCIDAD: 1 mm/min |  |  |  | s : | 0.5 | kg/cm2
AREA: | 30.91 | cm2 |  | tmáx: | 1.56841 | kg/cm2
Tiempo min | Lectura de carga | P (Kg) | t (Kg/cm²) | Def.Horizontal (mm) | Def.Vertical (10ˉ² mm) | t/s | HUMEDAD (%)
[7 empty] | Capsula No. | 120
0 | 0 | 0 | 0 | 0 | 0 | 0 | Peso capsula | 8.88
0.5 | 22 | 9.993823 | 0.32332 | 0.5 | 0 | 0.6466401 | Capsula + sh | 55.66
1 | 50 | 18.54621 | 0.6000068 | 1 | 12 | 1.200014 | Capsula +ss | 50.25
1.5 | 88 | 30.15302 | 0.9755102 | 1.5 | 50 | 1.95102 | Agua | 5.41
2 | 120 | 39.92718 | 1.291724 | 2 | 98 | 2.583447 | ss | 41.37
2.5 | 125 | 41.45439 | 1.341132 | 2.5 | 140 | 2.682264 | W(%) | 13.07711
3 | 131 | 43.28704 | 1.400422 | 3 | 230 | 2.800844
3.5 | 139 | 45.73058 | 1.479475 | 3.5 | 332 | 2.958951
4 | 148 | 48.47957 | 1.56841 | 4 | 450 | 3.136821
4.5 | 145 | 47.56324 | 1.538765 | 4.5 | 560 | 3.077531 | Peso Muestra+molde (gr) | 284.95
5 | 140 | 46.03603 | 1.489357 | 5 | 640 | 2.978714 | Peso del Molde(gr) | 148.66
5.5 | 130 | 42.9816 | 1.39054 | 5.5 | 734 | 2.781081 | Peso Muestra (g) | 136.29
6 | 112 | 37.48364 | 1.21267 | 6 | 824 | 2.425341 | Altura de la muestra(cm) | 2.01
6.5 | 100 | 33.81833 | 1.09409 | 6.5 | 936 | 2.188181 | Volumen (cm3) | 62.1291
7 | 95 | 32.29112 | 1.044682 | 7 | 1050 | 2.089364 | Humedad (%) | 13.07711
7.5 | 93 | 31.68023 | 1.024919 | 7.5 | 1160 | 2.049837 | g (g/cm3) | 2.193658
8 | 91 | 31.06935 | 1.005155 | 8 | 1246 | 2.01031 | gd(g/cm3)= | 1.939967
8.5 | 90 | 30.76391 | 0.9952736 | 8.5 | 1322 | 1.990547
9 |  | 3.27409 | 0.1059233 | 9 |  | 0.2118466
9.5 |  | 3.27409 | 0.1059233 | 9.5 |  | 0.2118466
10 |  | 3.27409 | 0.1059233 | 10 |  | 0.2118466
10.5 |  |  |  | 10.5
11 |  |  |  | 11
11.5 |  |  |  | 11.5
12 |  |  |  | 12
12.5 |  |  |  | 12.5
13

## Punto2
VELOCIDAD: 0,05 mm/min | 1 mm/min |  |  | s : | 1 | kg/cm2
AREA: | 30.91 | cm² |  | tmáx: | 2.279891 | kg/cm2
Tiempo (mm) | Lectura de carga | P (Kg) | t (Kg/cm²) | Def.Horizontal (mm) | Def.Vertical (10ˉ²mm) | t/s | HUMEDAD (%)
[7 empty] | Capsula No. | 62
0 | 0 | 0 | 0 | 0 | 0 | 0 | Peso capsula | 21.11
0.5 | 66 | 23.43329 | 0.7581135 | 0.5 | 40 | 0.7581135 | Capsula + sh | 81.47
1 | 100 | 33.81833 | 1.09409 | 1 | 66 | 1.09409 | Capsula +ss | 74.61
1.5 | 145 | 47.56324 | 1.538765 | 1.5 | 90 | 1.538765 | Agua | 6.86
2 | 180 | 58.25372 | 1.884624 | 2 | 140 | 1.884624 | ss | 53.5
2.5 | 201 | 64.66801 | 2.092139 | 2.5 | 240 | 2.092139 | W(%) | 12.82243
3 | 212 | 68.02788 | 2.200837 | 3 | 350 | 2.200837
3.5 | 215 | 68.94421 | 2.230482 | 3.5 | 422 | 2.230482
4 | 219 | 70.16598 | 2.270009 | 4 | 520 | 2.270009 | Peso Muestra+molde (gr) | 278.65
4.5 | 220 | 70.47142 | 2.279891 | 4.5 | 632 | 2.279891 | Peso del Molde(gr) | 140.25
5 | 215 | 68.94421 | 2.230482 | 5 | 720 | 2.230482 | Peso Muestra (g) | 131.5
5.5 | 198 | 63.75169 | 2.062494 | 5.5 | 830 | 2.062494 | Altura de la muestra(cm) | 1.92
6 | 178 | 57.64284 | 1.86486 | 6 | 930 | 1.86486 | Volumen (cm3) | 59.3472
6.5 | 170 | 55.1993 | 1.785807 | 6.5 | 1030 | 1.785807 | Humedad (%) | 12.82243
7 | 162 | 52.75576 | 1.706754 | 7 | 1140 | 1.706754 | g (g/cm3) | 2.215774
7.5 | 158 | 51.53399 | 1.667227 | 7.5 | 1250 | 1.667227 | gd(g/cm3)= | 1.963948
8 | 155 | 50.61766 | 1.637582 | 8 | 1366 | 1.637582
8.5 | 153 | 50.00678 | 1.617819 | 8.5 | 1478 | 1.617819
9 |  | 3.27409 | 0.1059233 | 9 |  | 0.1059233
9.5 |  | 3.27409 | 0.1059233 | 9.5 |  | 0.1059233
10 |  |  | 0 | 10 |  | 0
10.5 |  |  | 0 | 10.5 |  | 0
11 |  |  | 0 | 11 |  | 0
11.5 |  |  | 0 | 11.5 |  | 0
12 |  |  |  | 12
12.5 |  |  |  | 12.5
13 |  |  |  | 13

## Punto3
VELOCIDAD: 0,05 mm/min | 1 mm/min |  |  | s : | 2 | kg/cm2
AREA: | 30.91 | cm2 |  | tmáx: | 2.971607 | kg/cm2
Tiempo (min) | Lectura de carga | P (Kg) | t (Kg/cm²) | Def.Horizontal (mm ) | Def.Vertical ( 10ˉ² mm ) | t/s | HUMEDAD (%)
[7 empty] | Capsula No. | 18
0 | 0 | 0 | 0 | 0 | 0 | 0 | Peso capsula | 16.59
0.5 | 82 | 28.32037 | 0.9162202 | 0.5 | -24 | 0.4581101 | Capsula + sh | 70.24
1 | 140 | 46.03603 | 1.489357 | 1 | -44 | 0.7446785 | Capsula +ss | 64
1.5 | 180 | 58.25372 | 1.884624 | 1.5 | -72 | 0.9423119 | Agua | 6.24
2 | 215 | 68.94421 | 2.230482 | 2 | -80 | 1.115241 | ss | 47.41
2.5 | 236 | 75.3585 | 2.437997 | 2.5 | -82 | 1.218999 | W(%) | 13.16178
3 | 260 | 82.68912 | 2.675157 | 3 | -84 | 1.337579
3.5 | 281 | 89.10341 | 2.882672 | 3.5 | -86 | 1.441336
4 | 290 | 91.85239 | 2.971607 | 4 | -86 | 1.485804
4.5 | 270 | 85.74354 | 2.773974 | 4.5 | -64 | 1.386987 | Peso Muestra+molde (gr) | 279.09
5 | 250 | 79.63469 | 2.576341 | 5 | -50 | 1.28817 | Peso del Molde(gr) | 144.31
5.5 | 230 | 73.52584 | 2.378707 | 5.5 | -32 | 1.189354 | Peso Muestra (g) | 134.78
6 | 215 | 68.94421 | 2.230482 | 6 | -8 | 1.115241 | Altura de la muestra(cm) | 1.99
6.5 | 209 | 67.11155 | 2.171192 | 6.5 | 38 | 1.085596 | Volumen (cm3) | 61.5109
7 | 204 | 65.58434 | 2.121784 | 7 | 90 | 1.060892 | Humedad (%) | 13.16178
7.5 | 201 | 64.66801 | 2.092139 | 7.5 | 120 | 1.046069 | g (g/cm3) | 2.191156
8 | 200 | 64.36257 | 2.082257 | 8 | 150 | 1.041129 | gd(g/cm3)= | 1.936304
8.5 | 199 | 64.05713 | 2.072376 | 8.5 | 190 | 1.036188
9 |  | 3.27409 | 0.1059233 | 9 |  | 0.05296166
9.5 |  | 3.27409 | 0.1059233 | 9.5 |  | 0.05296166
10 |  | 3.27409 | 0.1059233 | 10 |  | 0.05296166
10.5 |  | 3.27409 | 0.1059233 | 10.5 |  | 0.05296166
11 |  | 3.27409 | 0.1059233 | 11 |  | 0.05296166
11.5 |  | 3.27409 | 0.1059233 | 11.5 |  | 0.05296166
12 |  |  |  | 12
12.5 |  |  |  | 12.5
13 |  |  |  | 13

## Envolvente de falla
Muestra No | Humedad (%) | Area (cm²) | Densidad Humeda (gr/cm³) | Densidad Seca (gr/cm³) | Esfuerzo Normal (Kg/cm²) | Esfuerzo Cortante Máx (Kg/cm²)
1 | 13.07711 | 30.91 | 2.193658 | 1.939967 | 0.5 | 1.56841
2 | 12.82243 | 30.91 | 2.215774 | 1.963948 | 1 | 2.279891
3 | 13.16178 | 30.91 | 2.191156 | 1.936304 | 2 | 2.971607
[7 empty] | f = | 42.0062 | °
[7 empty] | Cohesión= | 1.2226 | kg/cm2
[7 empty] | 0 | 1.2226
[7 empty] | 0.5 | 1.56841
[7 empty] | 1 | 2.279891
[7 empty] | 2 | 2.971607