## Punto1
VELOCIDAD: 1 mm/min |  |  |  | s : | 0.5 | kg/cm2
AREA: | 30.91 | cm2 |  | tmáx: | 1.983441 | kg/cm2
Tiempo min | Lectura de carga | P (Kg) | t (Kg/cm²) | Def.Horizontal (mm) | Def.Vertical (10ˉ² mm) | t/s | HUMEDAD (%)
[7 empty] | Capsula No. | 51
0 | 0 | 0 | 0 | 0 | 0 | 0 | Peso capsula | 10.68
0.5 | 40 | 15.49179 | 0.5011901 | 0.5 | 36 | 1.00238 | Capsula + sh | 52.55
1 | 105 | 35.34554 | 1.143499 | 1 | 54 | 2.286997 | Capsula +ss | 47.29
1.5 | 178 | 57.64284 | 1.86486 | 1.5 | 100 | 3.729721 | Agua | 5.26
2 | 185 | 59.78093 | 1.934032 | 2 | 152 | 3.868064 | ss | 36.61
2.5 | 190 | 61.30815 | 1.983441 | 2.5 | 250 | 3.966881 | W(%) | 14.36766
3 | 188 | 60.69726 | 1.963677 | 3 | 282 | 3.927354
3.5 | 185 | 59.78093 | 1.934032 | 3.5 | 14 | 3.868064
4 | 170 | 55.1993 | 1.785807 | 4 | 750 | 3.571614
4.5 | 164 | 53.36664 | 1.726517 | 4.5 | 810 | 3.453034 | Peso Muestra+molde (gr) | 280.3
5 | 152 | 49.70134 | 1.607937 | 5 | 1100 | 3.215874 | Peso del Molde(gr) | 136.21
5.5 | 143 | 46.95235 | 1.519002 | 5.5 | 1220 | 3.038004 | Peso Muestra (g) | 144.09
6 | 139 | 45.73058 | 1.479475 | 6 | 1480 | 2.958951 | Altura de la muestra(cm) | 1.99
6.5 | 130 | 42.9816 | 1.39054 | 6.5 | 1740 | 2.781081 | Volumen (cm3) | 61.5109
7 | 124 | 41.14895 | 1.33125 | 7 | 1954 | 2.662501 | Humedad (%) | 14.36766
7.5 | 119 | 39.62174 | 1.281842 | 7.5 | 2162 | 2.563684 | g (g/cm3) | 2.342512
8 | 117 | 39.01085 | 1.262079 | 8 | 2372 | 2.524157 | gd(g/cm3)= | 2.048229
8.5 | 116 | 38.70541 | 1.252197 | 8.5 | 2598 | 2.504394
9 |  |  | 0 | 9 |  | 0
9.5 |  |  | 0 | 9.5 |  | 0
10 |  |  | 0 | 10 |  | 0
10.5 |  |  |  | 10.5
11 |  |  |  | 11
11.5 |  |  |  | 11.5
12 |  |  |  | 12
12.5 |  |  |  | 12.5
13

## Punto2
VELOCIDAD: 0,05 mm/min | 1 mm/min |  |  | s : | 1 | kg/cm2
AREA: | 30.91 | cm² |  | tmáx: | 2.714684 | kg/cm2
Tiempo (mm) | Lectura de carga | P (Kg) | t (Kg/cm²) | Def.Horizontal (mm) | Def.Vertical (10ˉ²mm) | t/s | HUMEDAD (%)
[7 empty] | Capsula No. | 52
0 | 0 | 0 | 0 | 0 | 0 | 0 | Peso capsula | 22.34
0.5 | 30 | 12.43736 | 0.4023734 | 0.5 | 14 | 0.4023734 | Capsula + sh | 80.05
1 | 62 | 22.21152 | 0.7185868 | 1 | 16 | 0.7185868 | Capsula +ss | 72.92
1.5 | 95 | 32.29112 | 1.044682 | 1.5 | 10 | 1.044682 | Agua | 7.13
2 | 139 | 45.73058 | 1.479475 | 2 | 18 | 1.479475 | ss | 50.58
2.5 | 182 | 58.86461 | 1.904387 | 2.5 | 30 | 1.904387 | W(%) | 14.09648
3 | 217 | 69.55509 | 2.250246 | 3 | 62 | 2.250246
3.5 | 245 | 78.10748 | 2.526932 | 3.5 | 96 | 2.526932
4 | 264 | 83.91088 | 2.714684 | 4 | 150 | 2.714684 | Peso Muestra+molde (gr) | 271.15
4.5 | 230 | 73.52584 | 2.378707 | 4.5 | 262 | 2.378707 | Peso del Molde(gr) | 138.3
5 | 140 | 46.03603 | 1.489357 | 5 | 390 | 1.489357 | Peso Muestra (g) | 132.85
5.5 | 129 | 42.67616 | 1.380659 | 5.5 | 456 | 1.380659 | Altura de la muestra(cm) | 1.94
6 | 120 | 39.92718 | 1.291724 | 6 | 526 | 1.291724 | Volumen (cm3) | 59.9654
6.5 | 114 | 38.09452 | 1.232434 | 6.5 | 588 | 1.232434 | Humedad (%) | 14.09648
7 | 109 | 36.56731 | 1.183025 | 7 | 652 | 1.183025 | g (g/cm3) | 2.215444
7.5 | 106 | 35.65098 | 1.15338 | 7.5 | 716 | 1.15338 | gd(g/cm3)= | 1.941729
8 | 104 | 35.0401 | 1.133617 | 8 | 776 | 1.133617
8.5 | 102 | 34.42922 | 1.113854 | 8.5 | 824 | 1.113854
9 |  |  | 0 | 9 |  | 0
9.5 |  |  | 0 | 9.5 |  | 0
10 |  |  | 0 | 10 |  | 0
10.5 |  |  | 0 | 10.5 |  | 0
11 |  |  | 0 | 11 |  | 0
11.5 |  |  | 0 | 11.5 |  | 0
12 |  |  |  | 12
12.5 |  |  |  | 12.5
13 |  |  |  | 13

## Punto3
VELOCIDAD: 0,05 mm/min | 1 mm/min |  |  | s : | 2 | kg/cm2
AREA: | 30.91 | cm2 |  | tmáx: | 3.386638 | kg/cm2
Tiempo (min) | Lectura de carga | P (Kg) | t (Kg/cm²) | Def.Horizontal (mm ) | Def.Vertical ( 10ˉ² mm ) | t/s | HUMEDAD (%)
[7 empty] | Capsula No. | 5
0 | 0 | 0 | 0 | 0 | 0 | 0 | Peso capsula | 18.6
0.5 | 62 | 22.21152 | 0.7185868 | 0.5 | 2 | 0.3592934 | Capsula + sh | 79.08
1 | 130 | 42.9816 | 1.39054 | 1 | 12 | 0.6952702 | Capsula +ss | 71.55
1.5 | 191 | 61.61359 | 1.993322 | 1.5 | 12 | 0.9966611 | Agua | 7.53
2 | 240 | 76.58027 | 2.477524 | 2 | 16 | 1.238762 | ss | 52.95
2.5 | 274 | 86.96531 | 2.813501 | 2.5 | 26 | 1.40675 | W(%) | 14.22096
3 | 305 | 96.43402 | 3.119833 | 3 | 82 | 1.559916
3.5 | 332 | 104.681 | 3.386638 | 3.5 | 140 | 1.693319
4 | 300 | 94.90681 | 3.070424 | 4 | 202 | 1.535212
4.5 | 235 | 75.05306 | 2.428116 | 4.5 | 300 | 1.214058 | Peso Muestra+molde (gr) | 272.47
5 | 217 | 69.55509 | 2.250246 | 5 | 360 | 1.125123 | Peso del Molde(gr) | 143.57
5.5 | 207 | 66.50067 | 2.151429 | 5.5 | 420 | 1.075714 | Peso Muestra (g) | 128.9
6 | 200 | 64.36257 | 2.082257 | 6 | 482 | 1.041129 | Altura de la muestra(cm) | 1.93
6.5 | 194 | 62.52992 | 2.022967 | 6.5 | 544 | 1.011484 | Volumen (cm3) | 59.6563
7 | 189 | 61.0027 | 1.973559 | 7 | 598 | 0.9867794 | Humedad (%) | 14.22096
7.5 | 185 | 59.78093 | 1.934032 | 7.5 | 656 | 0.9670161 | g (g/cm3) | 2.160711
8 | 182 | 58.86461 | 1.904387 | 8 | 712 | 0.9521936 | gd(g/cm3)= | 1.891694
8.5 | 180 | 58.25372 | 1.884624 | 8.5 | 764 | 0.9423119
9 | 179 | 57.94828 | 1.874742 | 9 | 808 | 0.9373711
9.5 |  |  | 0 | 9.5 |  | 0
10 |  |  | 0 | 10 |  | 0
10.5 |  |  |  | 10.5
11 |  |  |  | 11
11.5 |  |  |  | 11.5
12 |  |  |  | 12
12.5 |  |  |  | 12.5
13 |  |  |  | 13

## Envolvente de falla
Muestra No | Humedad (%) | Area (cm²) | Densidad Humeda (gr/cm³) | Densidad Seca (gr/cm³) | Esfuerzo Normal (Kg/cm²) | Esfuerzo Cortante Máx (Kg/cm²)
1 | 14.36766 | 30.91 | 2.342512 | 2.048229 | 0.5 | 1.983441
2 | 14.09648 | 30.91 | 2.215444 | 1.941729 | 1 | 2.714684
3 | 14.22096 | 30.91 | 2.160711 | 1.891694 | 2 | 3.386638
[7 empty] | f = | 41.91749 | °
[7 empty] | Cohesión= | 1.6474 | kg/cm2
[7 empty] | 0 | 1.6474
[7 empty] | 0.5 | 1.983441
[7 empty] | 1 | 2.714684
[7 empty] | 2 | 3.386638