## Punto1
VELOCIDAD: 1 mm/min |  |  |  | s : | 0.5 | kg/cm2
AREA: | 30.91 | cm2 |  | tmáx: | 2.675157 | kg/cm2
Tiempo min | Lectura de carga | P (Kg) | t (Kg/cm²) | Def.Horizontal (mm) | Def.Vertical (10ˉ² mm) | t/s | HUMEDAD (%)
[7 empty] | Capsula No. | 41
0 | 0 | 0 | 0 | 0 | 0 | 0 | Peso capsula | 10.77
0.5 | 60 | 21.60063 | 0.6988235 | 0.5 | 60 | 1.397647 | Capsula + sh | 78.08
1 | 139 | 45.73058 | 1.479475 | 1 | 120 | 2.958951 | Capsula +ss | 70.16
1.5 | 205 | 65.88978 | 2.131666 | 1.5 | 198 | 4.263331 | Agua | 7.92
2 | 255 | 81.1619 | 2.625749 | 2 | 280 | 5.251498 | ss | 59.39
2.5 | 260 | 82.68912 | 2.675157 | 2.5 | 370 | 5.350315 | W(%) | 13.33558
3 | 180 | 58.25372 | 1.884624 | 3 | 450 | 3.769248
3.5 | 105 | 35.34554 | 1.143499 | 3.5 | 550 | 2.286997
4 | 96 | 32.59656 | 1.054564 | 4 | 658 | 2.109127
4.5 | 91 | 31.06935 | 1.005155 | 4.5 | 790 | 2.01031 | Peso Muestra+molde (gr) | 287.24
5 | 88 | 30.15302 | 0.9755102 | 5 | 910 | 1.95102 | Peso del Molde(gr) | 148.24
5.5 | 78 | 27.0986 | 0.8766935 | 5.5 | 1040 | 1.753387 | Peso Muestra (g) | 139
6 | 77 | 26.79315 | 0.8668119 | 6 | 1120 | 1.733624 | Altura de la muestra(cm) | 1.92
6.5 | 76 | 26.48771 | 0.8569302 | 6.5 | 1200 | 1.71386 | Volumen (cm3) | 59.3472
7 | 75 | 26.18227 | 0.8470485 | 7 | 1300 | 1.694097 | Humedad (%) | 13.33558
7.5 | 74 | 25.87683 | 0.8371669 | 7.5 | 1396 | 1.674334 | g (g/cm3) | 2.342149
8 | 73 | 25.57139 | 0.8272852 | 8 | 1474 | 1.65457 | gd(g/cm3)= | 2.066561
8.5 | 72 | 25.26594 | 0.8174035 | 8.5 | 1540 | 1.634807
9 |  |  | 0 | 9 |  | 0
9.5 |  |  | 0 | 9.5 |  | 0
10 |  |  | 0 | 10 |  | 0
10.5 |  |  |  | 10.5
11 |  |  |  | 11
11.5 |  |  |  | 11.5
12 |  |  |  | 12
12.5 |  |  |  | 12.5
13

## Punto2
VELOCIDAD: 0,05 mm/min | 1 mm/min |  |  | s : | 1 | kg/cm2
AREA: | 30.91 | cm² |  | tmáx: | 3.515099 | kg/cm2
Tiempo (mm) | Lectura de carga | P (Kg) | t (Kg/cm²) | Def.Horizontal (mm) | Def.Vertical (10ˉ²mm) | t/s | HUMEDAD (%)
[7 empty] | Capsula No. | 53
0 | 0 | 0 | 0 | 0 | 0 | 0 | Peso capsula | 21.46
0.5 | 39 | 15.18634 | 0.4913084 | 0.5 | 20 | 0.4913084 | Capsula + sh | 98.31
1 | 74 | 25.87683 | 0.8371669 | 1 | 20 | 0.8371669 | Capsula +ss | 88.97
1.5 | 137 | 45.1197 | 1.459712 | 1.5 | 30 | 1.459712 | Agua | 9.34
2 | 202 | 64.97346 | 2.102021 | 2 | 52 | 2.102021 | ss | 67.51
2.5 | 245 | 78.10748 | 2.526932 | 2.5 | 100 | 2.526932 | W(%) | 13.83499
3 | 345 | 108.6517 | 3.515099 | 3 | 160 | 3.515099
3.5 | 200 | 64.36257 | 2.082257 | 3.5 | 200 | 2.082257
4 | 135 | 44.50881 | 1.439949 | 4 | 280 | 1.439949 | Peso Muestra+molde (gr) | 286.04
4.5 | 117 | 39.01085 | 1.262079 | 4.5 | 370 | 1.262079 | Peso del Molde(gr) | 150.45
5 | 108 | 36.26187 | 1.173144 | 5 | 480 | 1.173144 | Peso Muestra (g) | 135.59
5.5 | 101 | 34.12377 | 1.103972 | 5.5 | 570 | 1.103972 | Altura de la muestra(cm) | 1.96
6 | 97 | 32.902 | 1.064445 | 6 | 652 | 1.064445 | Volumen (cm3) | 60.5836
6.5 | 94 | 31.98568 | 1.0348 | 6.5 | 764 | 1.0348 | Humedad (%) | 13.83499
7 | 92 | 31.37479 | 1.015037 | 7 | 856 | 1.015037 | g (g/cm3) | 2.238064
7.5 | 91 | 31.06935 | 1.005155 | 7.5 | 936 | 1.005155 | gd(g/cm3)= | 1.96606
8 | 90 | 30.76391 | 0.9952736 | 8 | 1028 | 0.9952736
8.5 | 89 | 30.45846 | 0.9853919 | 8.5 | 1142 | 0.9853919
9 |  |  | 0 | 9 |  | 0
9.5 |  |  | 0 | 9.5 |  | 0
10 |  |  | 0 | 10 |  | 0
10.5 |  |  | 0 | 10.5 |  | 0
11 |  |  | 0 | 11 |  | 0
11.5 |  |  | 0 | 11.5 |  | 0
12 |  |  |  | 12
12.5 |  |  |  | 12.5
13 |  |  |  | 13

## Punto3
VELOCIDAD: 0,05 mm/min | 1 mm/min |  |  | s : | 2 | kg/cm2
AREA: | 30.91 | cm2 |  | tmáx: | 4.187053 | kg/cm2
Tiempo (min) | Lectura de carga | P (Kg) | t (Kg/cm²) | Def.Horizontal (mm ) | Def.Vertical ( 10ˉ² mm ) | t/s | HUMEDAD (%)
[7 empty] | Capsula No. | 47
0 | 0 | 0 | 0 | 0 | 0 | 0 | Peso capsula | 11
0.5 | 55 | 20.07342 | 0.6494151 | 0.5 | 20 | 0.3247076 | Capsula + sh | 66.82
1 | 121 | 40.23262 | 1.301605 | 1 | 24 | 0.6508027 | Capsula +ss | 60.23
1.5 | 196 | 63.1408 | 2.042731 | 1.5 | 26 | 1.021365 | Agua | 6.59
2 | 262 | 83.3 | 2.694921 | 2 | 42 | 1.34746 | ss | 49.23
2.5 | 328 | 103.4592 | 3.347111 | 2.5 | 60 | 1.673555 | W(%) | 13.38615
3 | 373 | 117.2041 | 3.791786 | 3 | 120 | 1.895893
3.5 | 403 | 126.3674 | 4.088236 | 3.5 | 190 | 2.044118
4 | 413 | 129.4218 | 4.187053 | 4 | 256 | 2.093526
4.5 | 410 | 128.5055 | 4.157408 | 4.5 | 352 | 2.078704 | Peso Muestra+molde (gr) | 282.02
5 | 382 | 119.9531 | 3.880721 | 5 | 500 | 1.940361 | Peso del Molde(gr) | 137.48
5.5 | 325 | 102.5429 | 3.317466 | 5.5 | 650 | 1.658733 | Peso Muestra (g) | 144.54
6 | 301 | 95.21225 | 3.080306 | 6 | 790 | 1.540153 | Altura de la muestra(cm) | 1.98
6.5 | 289 | 91.54694 | 2.961726 | 6.5 | 810 | 1.480863 | Volumen (cm3) | 61.2018
7 | 277 | 87.88164 | 2.843146 | 7 | 880 | 1.421573 | Humedad (%) | 13.38615
7.5 | 266 | 84.52177 | 2.734447 | 7.5 | 1040 | 1.367224 | g (g/cm3) | 2.361695
8 | 255 | 81.1619 | 2.625749 | 8 | 1200 | 1.312875 | gd(g/cm3)= | 2.082878
8.5 | 248 | 79.02381 | 2.556577 | 8.5 | 1380 | 1.278289
9 | 246 | 78.41292 | 2.536814 | 9 | 1510 | 1.268407
9.5 |  |  | 0 | 9.5 |  | 0
10 |  |  | 0 | 10 |  | 0
10.5 |  |  |  | 10.5
11 |  |  |  | 11
11.5 |  |  |  | 11.5
12 |  |  |  | 12
12.5 |  |  |  | 12.5
13 |  |  |  | 13

## Envolvente de falla
Muestra No | Humedad (%) | Area (cm²) | Densidad Humeda (gr/cm³) | Densidad Seca (gr/cm³) | Esfuerzo Normal (Kg/cm²) | Esfuerzo Cortante Máx (Kg/cm²)
1 | 13.33558 | 30.91 | 2.342149 | 2.066561 | 0.5 | 2.675157
2 | 13.83499 | 30.91 | 2.238064 | 1.96606 | 1 | 3.515099
3 | 13.38615 | 30.91 | 2.361695 | 2.082878 | 2 | 4.187053
[7 empty] | f = | 43.82788 | °
[7 empty] | Cohesión= | 2.3392 | kg/cm2
[7 empty] | 0 | 2.3392
[7 empty] | 0.5 | 2.675157
[7 empty] | 1 | 3.515099
[7 empty] | 2 | 4.187053