## Punto1
VELOCIDAD: 1 mm/min |  |  |  | s : | 0.5 | kg/cm2
AREA: | 30.91 | cm2 |  | tmáx: | 2.042731 | kg/cm2
Tiempo min | Lectura de carga | P (Kg) | t (Kg/cm²) | Def.Horizontal (mm) | Def.Vertical (10ˉ² mm) | t/s | HUMEDAD (%)
[7 empty] | Capsula No. | 52
0 | 0 | 0 | 0 | 0 | 0 | 0 | Peso capsula | 22.83
0.5 | 36 | 14.27002 | 0.4616634 | 0.5 | 50 | 0.9233268 | Capsula + sh | 81.72
1 | 59 | 21.29519 | 0.6889418 | 1 | 82 | 1.377884 | Capsula +ss | 74.99
1.5 | 98 | 33.20745 | 1.074327 | 1.5 | 116 | 2.148654 | Agua | 6.73
2 | 145 | 47.56324 | 1.538765 | 2 | 160 | 3.077531 | ss | 52.16
2.5 | 185 | 59.78093 | 1.934032 | 2.5 | 220 | 3.868064 | W(%) | 12.90261
3 | 195 | 62.83536 | 2.032849 | 3 | 310 | 4.065698
3.5 | 196 | 63.1408 | 2.042731 | 3.5 | 380 | 4.085461
4 | 196 | 63.1408 | 2.042731 | 4 | 480 | 4.085461
4.5 | 191 | 61.61359 | 1.993322 | 4.5 | 590 | 3.986644 | Peso Muestra+molde (gr) | 277.08
5 | 181 | 58.55917 | 1.894506 | 5 | 720 | 3.789011 | Peso del Molde(gr) | 148.31
5.5 | 144 | 47.2578 | 1.528884 | 5.5 | 980 | 3.057767 | Peso Muestra (g) | 128.77
6 | 92 | 31.37479 | 1.015037 | 6 | 1142 | 2.030074 | Altura de la muestra(cm) | 1.94
6.5 | 80 | 27.70948 | 0.8964569 | 6.5 | 1262 | 1.792914 | Volumen (cm3) | 59.9654
7 | 72 | 25.26594 | 0.8174035 | 7 | 1370 | 1.634807 | Humedad (%) | 12.90261
7.5 | 69 | 24.34962 | 0.7877585 | 7.5 | 1480 | 1.575517 | g (g/cm3) | 2.147405
8 | 68 | 24.04417 | 0.7778768 | 8 | 1560 | 1.555754 | gd(g/cm3)= | 1.901998
8.5 | 67 | 23.73873 | 0.7679952 | 8.5 | 1676 | 1.53599
9 |  |  | 0 | 9 |  | 0
9.5 |  |  | 0 | 9.5 |  | 0
10 |  |  | 0 | 10 |  | 0
10.5 |  |  |  | 10.5
11 |  |  |  | 11
11.5 |  |  |  | 11.5
12 |  |  |  | 12
12.5 |  |  |  | 12.5
13

## Punto2
VELOCIDAD: 0,05 mm/min | 1 mm/min |  |  | s : | 1 | kg/cm2
AREA: | 30.91 | cm² |  | tmáx: | 2.675157 | kg/cm2
Tiempo (mm) | Lectura de carga | P (Kg) | t (Kg/cm²) | Def.Horizontal (mm) | Def.Vertical (10ˉ²mm) | t/s | HUMEDAD (%)
[7 empty] | Capsula No. | 4
0 | 0 | 0 | 0 | 0 | 0 | 0 | Peso capsula | 19
0.5 | 54 | 19.76798 | 0.6395335 | 0.5 | 18 | 0.6395335 | Capsula + sh | 82.03
1 | 97 | 32.902 | 1.064445 | 1 | 22 | 1.064445 | Capsula +ss | 74.38
1.5 | 131 | 43.28704 | 1.400422 | 1.5 | 24 | 1.400422 | Agua | 7.65
2 | 160 | 52.14487 | 1.68699 | 2 | 60 | 1.68699 | ss | 55.38
2.5 | 200 | 64.36257 | 2.082257 | 2.5 | 140 | 2.082257 | W(%) | 13.81365
3 | 260 | 82.68912 | 2.675157 | 3 | 200 | 2.675157
3.5 | 200 | 64.36257 | 2.082257 | 3.5 | 260 | 2.082257
4 | 150 | 49.09045 | 1.588174 | 4 | 320 | 1.588174 | Peso Muestra+molde (gr) | 281.25
4.5 | 140 | 46.03603 | 1.489357 | 4.5 | 364 | 1.489357 | Peso del Molde(gr) | 148.01
5 | 120 | 39.92718 | 1.291724 | 5 | 424 | 1.291724 | Peso Muestra (g) | 133.24
5.5 | 100 | 33.81833 | 1.09409 | 5.5 | 492 | 1.09409 | Altura de la muestra(cm) | 1.9
6 | 89 | 30.45846 | 0.9853919 | 6 | 536 | 0.9853919 | Volumen (cm3) | 58.729
6.5 | 85 | 29.23669 | 0.9458652 | 6.5 | 596 | 0.9458652 | Humedad (%) | 13.81365
7 | 84 | 28.93125 | 0.9359836 | 7 | 636 | 0.9359836 | g (g/cm3) | 2.268726
7.5 | 80 | 27.70948 | 0.8964569 | 7.5 | 698 | 0.8964569 | gd(g/cm3)= | 1.993369
8 | 80 | 27.70948 | 0.8964569 | 8 | 754 | 0.8964569
8.5 | 79 | 27.40404 | 0.8865752 | 8.5 | 816 | 0.8865752
9 |  |  | 0 | 9 |  | 0
9.5 |  |  | 0 | 9.5 |  | 0
10 |  |  | 0 | 10 |  | 0
10.5 |  |  | 0 | 10.5 |  | 0
11 |  |  | 0 | 11 |  | 0
11.5 |  |  | 0 | 11.5 |  | 0
12 |  |  |  | 12
12.5 |  |  |  | 12.5
13 |  |  |  | 13

## Punto3
VELOCIDAD: 0,05 mm/min | 1 mm/min |  |  | s : | 2 | kg/cm2
AREA: | 30.91 | cm2 |  | tmáx: | 3.356993 | kg/cm2
Tiempo (min) | Lectura de carga | P (Kg) | t (Kg/cm²) | Def.Horizontal (mm ) | Def.Vertical ( 10ˉ² mm ) | t/s | HUMEDAD (%)
[7 empty] | Capsula No. | 9
0 | 0 | 0 | 0 | 0 | 0 | 0 | Peso capsula | 18.22
0.5 | 78 | 27.0986 | 0.8766935 | 0.5 | -6 | 0.4383468 | Capsula + sh | 86.13
1 | 148 | 48.47957 | 1.56841 | 1 | -20 | 0.7842052 | Capsula +ss | 78.02
1.5 | 210 | 67.41699 | 2.181074 | 1.5 | -24 | 1.090537 | Agua | 8.11
2 | 268 | 85.13265 | 2.754211 | 2 | -20 | 1.377105 | ss | 59.8
2.5 | 310 | 97.96124 | 3.169241 | 2.5 | 0 | 1.58462 | W(%) | 13.56187
3 | 329 | 103.7646 | 3.356993 | 3 | 40 | 1.678496
3.5 | 245 | 78.10748 | 2.526932 | 3.5 | 150 | 1.263466
4 | 216 | 69.24965 | 2.240364 | 4 | 230 | 1.120182
4.5 | 204 | 65.58434 | 2.121784 | 4.5 | 310 | 1.060892 | Peso Muestra+molde (gr) | 288.05
5 | 193 | 62.22447 | 2.013086 | 5 | 390 | 1.006543 | Peso del Molde(gr) | 147.83
5.5 | 185 | 59.78093 | 1.934032 | 5.5 | 456 | 0.9670161 | Peso Muestra (g) | 140.22
6 | 175 | 56.72651 | 1.835215 | 6 | 520 | 0.9176077 | Altura de la muestra(cm) | 1.92
6.5 | 169 | 54.89386 | 1.775925 | 6.5 | 560 | 0.8879627 | Volumen (cm3) | 59.3472
7 | 165 | 53.67209 | 1.736399 | 7 | 610 | 0.8681994 | Humedad (%) | 13.56187
7.5 | 160 | 52.14487 | 1.68699 | 7.5 | 666 | 0.8434952 | g (g/cm3) | 2.362706
8 | 154 | 50.31222 | 1.6277 | 8 | 718 | 0.8138502 | gd(g/cm3)= | 2.080545
8.5 | 153 | 50.00678 | 1.617819 | 8.5 | 760 | 0.8089094
9 |  | 3.27409 | 0.1059233 | 9 |  | 0.05296166
9.5 |  |  | 0 | 9.5 |  | 0
10 |  |  | 0 | 10 |  | 0
10.5 |  |  |  | 10.5
11 |  |  |  | 11
11.5 |  |  |  | 11.5
12 |  |  |  | 12
12.5 |  |  |  | 12.5
13 |  |  |  | 13

## Envolvente de falla
Muestra No | Humedad (%) | Area (cm²) | Densidad Humeda (gr/cm³) | Densidad Seca (gr/cm³) | Esfuerzo Normal (Kg/cm²) | Esfuerzo Cortante Máx (Kg/cm²)
1 | 12.90261 | 30.91 | 2.147405 | 1.901998 | 0.5 | 2.042731
2 | 13.81365 | 30.91 | 2.268726 | 1.993369 | 1 | 2.675157
3 | 13.56187 | 30.91 | 2.362706 | 2.080545 | 2 | 3.356993
[7 empty] | f = | 40.3146 | °
[7 empty] | Cohesión= | 1.7017 | kg/cm2
[7 empty] | 0 | 1.7017
[7 empty] | 0.5 | 2.042731
[7 empty] | 1 | 2.675157
[7 empty] | 2 | 3.356993