## Punto1
VELOCIDAD: 1 mm/min |  |  |  | s : | 0.5 | kg/cm2
AREA: | 30.91 | cm2 |  | tmáx: | 2.131666 | kg/cm2
Tiempo min | Lectura de carga | P (Kg) | t (Kg/cm²) | Def.Horizontal (mm) | Def.Vertical (10ˉ² mm) | t/s | HUMEDAD (%)
[7 empty] | Capsula No. | 51
0 | 0 | 0 | 0 | 0 | 0 | 0 | Peso capsula | 10.68
0.5 | 26 | 11.21559 | 0.3628467 | 0.5 | 16 | 0.7256934 | Capsula + sh | 66.72
1 | 81 | 28.01492 | 0.9063385 | 1 | 60 | 1.812677 | Capsula +ss | 59.83
1.5 | 147 | 48.17412 | 1.558529 | 1.5 | 72 | 3.117057 | Agua | 6.89
2 | 194 | 62.52992 | 2.022967 | 2 | 220 | 4.045934 | ss | 49.15
2.5 | 205 | 65.88978 | 2.131666 | 2.5 | 360 | 4.263331 | W(%) | 14.01831
3 | 193 | 62.22447 | 2.013086 | 3 | 450 | 4.026171
3.5 | 161 | 52.45032 | 1.696872 | 3.5 | 640 | 3.393744
4 | 132 | 43.59249 | 1.410304 | 4 | 800 | 2.820607
4.5 | 110 | 36.87275 | 1.192907 | 4.5 | 920 | 2.385814 | Peso Muestra+molde (gr) | 286.82
5 | 98 | 33.20745 | 1.074327 | 5 | 1140 | 2.148654 | Peso del Molde(gr) | 150.14
5.5 | 88 | 30.15302 | 0.9755102 | 5.5 | 1260 | 1.95102 | Peso Muestra (g) | 136.68
6 | 84 | 28.93125 | 0.9359836 | 6 | 1400 | 1.871967 | Altura de la muestra(cm) | 1.9
6.5 | 77 | 26.79315 | 0.8668119 | 6.5 | 1560 | 1.733624 | Volumen (cm3) | 58.729
7 | 73 | 25.57139 | 0.8272852 | 7 | 1690 | 1.65457 | Humedad (%) | 14.01831
7.5 | 71 | 24.9605 | 0.8075219 | 7.5 | 1830 | 1.615044 | g (g/cm3) | 2.3273
8 | 69 | 24.34962 | 0.7877585 | 8 | 1980 | 1.575517 | gd(g/cm3)= | 2.041163
8.5 | 67 | 23.73873 | 0.7679952 | 8.5 | 2130 | 1.53599
9 |  |  | 0 | 9 |  | 0
9.5 |  |  | 0 | 9.5 |  | 0
10 |  |  | 0 | 10 |  | 0
10.5 |  |  |  | 10.5
11 |  |  |  | 11
11.5 |  |  |  | 11.5
12 |  |  |  | 12
12.5 |  |  |  | 12.5
13

## Punto2
VELOCIDAD: 0,05 mm/min | 1 mm/min |  |  | s : | 1 | kg/cm2
AREA: | 30.91 | cm² |  | tmáx: | 2.576341 | kg/cm2
Tiempo (mm) | Lectura de carga | P (Kg) | t (Kg/cm²) | Def.Horizontal (mm) | Def.Vertical (10ˉ²mm) | t/s | HUMEDAD (%)
[7 empty] | Capsula No. | 3
0 | 0 | 0 | 0 | 0 | 0 | 0 | Peso capsula | 19.47
0.5 | 63 | 22.51696 | 0.7284685 | 0.5 | 2 | 0.7284685 | Capsula + sh | 89.92
1 | 133 | 43.89793 | 1.420185 | 1 | 16 | 1.420185 | Capsula +ss | 81.06
1.5 | 191 | 61.61359 | 1.993322 | 1.5 | 50 | 1.993322 | Agua | 8.86
2 | 250 | 79.63469 | 2.576341 | 2 | 110 | 2.576341 | ss | 61.59
2.5 | 208 | 66.80611 | 2.161311 | 2.5 | 193 | 2.161311 | W(%) | 14.38545
3 | 173 | 56.11563 | 1.815452 | 3 | 280 | 1.815452
3.5 | 162 | 52.75576 | 1.706754 | 3.5 | 350 | 1.706754
4 | 145 | 47.56324 | 1.538765 | 4 | 520 | 1.538765 | Peso Muestra+molde (gr) | 286.55
4.5 | 138 | 45.42514 | 1.469594 | 4.5 | 610 | 1.469594 | Peso del Molde(gr) | 148.75
5 | 130 | 42.9816 | 1.39054 | 5 | 680 | 1.39054 | Peso Muestra (g) | 137.8
5.5 | 124 | 41.14895 | 1.33125 | 5.5 | 754 | 1.33125 | Altura de la muestra(cm) | 1.95
6 | 119 | 39.62174 | 1.281842 | 6 | 830 | 1.281842 | Volumen (cm3) | 60.2745
6.5 | 113 | 37.78908 | 1.222552 | 6.5 | 898 | 1.222552 | Humedad (%) | 14.38545
7 | 110 | 36.87275 | 1.192907 | 7 | 942 | 1.192907 | g (g/cm3) | 2.286207
7.5 | 105 | 35.34554 | 1.143499 | 7.5 | 1010 | 1.143499 | gd(g/cm3)= | 1.998687
8 | 100 | 33.81833 | 1.09409 | 8 | 1050 | 1.09409
8.5 | 98 | 33.20745 | 1.074327 | 8.5 | 1090 | 1.074327
9 | 96 | 32.59656 | 1.054564 | 9 | 1140 | 1.054564
9.5 | 96 | 32.59656 | 1.054564 | 9.5 | 1190 | 1.054564
10 |  |  | 0 | 10 |  | 0
10.5 |  |  | 0 | 10.5 |  | 0
11 |  |  | 0 | 11 |  | 0
11.5 |  |  | 0 | 11.5 |  | 0
12 |  |  |  | 12
12.5 |  |  |  | 12.5
13 |  |  |  | 13

## Punto3
VELOCIDAD: 0,05 mm/min | 1 mm/min |  |  | s : | 2 | kg/cm2
AREA: | 30.91 | cm2 |  | tmáx: | 3.762141 | kg/cm2
Tiempo (min) | Lectura de carga | P (Kg) | t (Kg/cm²) | Def.Horizontal (mm ) | Def.Vertical ( 10ˉ² mm ) | t/s | HUMEDAD (%)
[7 empty] | Capsula No. | 1
0 | 0 | 0 | 0 | 0 | 0 | 0 | Peso capsula | 18.53
0.5 | 48 | 17.93533 | 0.5802435 | 0.5 | -4 | 0.2901217 | Capsula + sh | 66.27
1 | 93 | 31.68023 | 1.024919 | 1 | -4 | 0.5124593 | Capsula +ss | 60.69
1.5 | 133 | 43.89793 | 1.420185 | 1.5 | 0 | 0.7100927 | Agua | 5.58
2 | 161 | 52.45032 | 1.696872 | 2 | 6 | 0.8484361 | ss | 42.16
2.5 | 201 | 64.66801 | 2.092139 | 2.5 | 10 | 1.046069 | W(%) | 13.23529
3 | 237 | 75.66394 | 2.447879 | 3 | 20 | 1.223939
3.5 | 273 | 86.65987 | 2.803619 | 3.5 | 40 | 1.40181
4 | 310 | 97.96124 | 3.169241 | 4 | 56 | 1.58462
4.5 | 342 | 107.7354 | 3.485454 | 4.5 | 80 | 1.742727 | Peso Muestra+molde (gr) | 274.15
5 | 368 | 115.6769 | 3.742378 | 5 | 120 | 1.871189 | Peso del Molde(gr) | 132.06
5.5 | 370 | 116.2878 | 3.762141 | 5.5 | 180 | 1.881071 | Peso Muestra (g) | 142.09
6 | 325 | 102.5429 | 3.317466 | 6 | 240 | 1.658733 | Altura de la muestra(cm) | 2.01
6.5 | 280 | 88.79796 | 2.872791 | 6.5 | 350 | 1.436395 | Volumen (cm3) | 62.1291
7 | 275 | 87.27075 | 2.823382 | 7 | 440 | 1.411691 | Humedad (%) | 13.23529
7.5 | 255 | 81.1619 | 2.625749 | 7.5 | 516 | 1.312875 | g (g/cm3) | 2.287012
8 | 241 | 76.88571 | 2.487406 | 8 | 560 | 1.243703 | gd(g/cm3)= | 2.019699
8.5 | 230 | 73.52584 | 2.378707 | 8.5 | 610 | 1.189354
9 | 219 | 70.16598 | 2.270009 | 9 | 660 | 1.135004
9.5 | 179 | 57.94828 | 1.874742 | 9.5 | 610 | 0.9373711
10 | 177 | 57.3374 | 1.854979 | 10 | 550 | 0.9274894
10.5 | 176 | 57.03195 | 1.845097 | 10.5 | 510 | 0.9225486
11 |  |  |  | 11
11.5 |  |  |  | 11.5
12 |  |  |  | 12
12.5 |  |  |  | 12.5
13 |  |  |  | 13

## Envolvente de falla
Muestra No | Humedad (%) | Area (cm²) | Densidad Humeda (gr/cm³) | Densidad Seca (gr/cm³) | Esfuerzo Normal (Kg/cm²) | Esfuerzo Cortante Máx (Kg/cm²)
1 | 14.01831 | 30.91 | 2.3273 | 2.041163 | 0.5 | 2.131666
2 | 14.38545 | 30.91 | 2.286207 | 1.998687 | 1 | 2.576341
3 | 13.23529 | 30.91 | 2.287012 | 2.019699 | 2 | 3.762141
[7 empty] | f = | 47.75481 | °
[7 empty] | Cohesión= | 1.5388 | kg/cm2
[7 empty] | 0 | 1.5388
[7 empty] | 0.5 | 2.131666
[7 empty] | 1 | 2.576341
[7 empty] | 2 | 3.762141