## Punto1
VELOCIDAD: 1 mm/min |  |  |  | s : | 0.5 | kg/cm2
AREA: | 30.91 | cm2 |  | tmáx: | 1.192907 | kg/cm2
Tiempo min | Lectura de carga | P (Kg) | t (Kg/cm²) | Def.Horizontal (mm) | Def.Vertical (10ˉ² mm) | t/s | HUMEDAD (%)
[7 empty] | Capsula No. | 44
0 | 0 | 0 | 0 | 0 | 0 | 0 | Peso capsula | 10.66
0.5 | 56 | 20.37886 | 0.6592968 | 0.5 | 58 | 1.318594 | Capsula + sh | 76.23
1 | 92 | 31.37479 | 1.015037 | 1 | 70 | 2.030074 | Capsula +ss | 68.7
1.5 | 110 | 36.87275 | 1.192907 | 1.5 | 140 | 2.385814 | Agua | 7.53
2 | 80 | 27.70948 | 0.8964569 | 2 | 250 | 1.792914 | ss | 58.04
2.5 | 67 | 23.73873 | 0.7679952 | 2.5 | 340 | 1.53599 | W(%) | 12.97381
3 | 60 | 21.60063 | 0.6988235 | 3 | 420 | 1.397647
3.5 | 55 | 20.07342 | 0.6494151 | 3.5 | 480 | 1.29883
4 | 52 | 19.15709 | 0.6197701 | 4 | 540 | 1.23954
4.5 | 50 | 18.54621 | 0.6000068 | 4.5 | 590 | 1.200014 | Peso Muestra+molde (gr) | 283.3
5 | 46 | 17.32444 | 0.5604801 | 5 | 630 | 1.12096 | Peso del Molde(gr) | 144.1
5.5 | 43 | 16.40811 | 0.5308351 | 5.5 | 660 | 1.06167 | Peso Muestra (g) | 139.2
6 | 40 | 15.49179 | 0.5011901 | 6 | 690 | 1.00238 | Altura de la muestra(cm) | 1.91
6.5 | 37 | 14.57546 | 0.4715451 | 6.5 | 716 | 0.9430902 | Volumen (cm3) | 59.0381
7 | 35 | 13.96457 | 0.4517818 | 7 | 730 | 0.9035635 | Humedad (%) | 12.97381
7.5 | 34 | 13.65913 | 0.4419001 | 7.5 | 742 | 0.8838002 | g (g/cm3) | 2.357799
8 | 31 | 12.7428 | 0.4122551 | 8 | 750 | 0.8245101 | gd(g/cm3)= | 2.087032
8.5 | 29 | 12.13192 | 0.3924917 | 8.5 | 760 | 0.7849835
9 | 29 | 12.13192 | 0.3924917 | 9 | 764 | 0.7849835
9.5 |  |  | 0 | 9.5 |  | 0
10 |  |  | 0 | 10 |  | 0
10.5 |  |  |  | 10.5
11 |  |  |  | 11
11.5 |  |  |  | 11.5
12 |  |  |  | 12
12.5 |  |  |  | 12.5
13

## Punto2
VELOCIDAD: 0,05 mm/min | 1 mm/min |  |  | s : | 1 | kg/cm2
AREA: | 30.91 | cm² |  | tmáx: | 1.430067 | kg/cm2
Tiempo (mm) | Lectura de carga | P (Kg) | t (Kg/cm²) | Def.Horizontal (mm) | Def.Vertical (10ˉ²mm) | t/s | HUMEDAD (%)
[7 empty] | Capsula No. | 48
0 | 0 | 0 | 0 | 0 | 0 | 0 | Peso capsula | 10.4
0.5 | 55 | 20.07342 | 0.6494151 | 0.5 | 20 | 0.6494151 | Capsula + sh | 81.7
1 | 103 | 34.73466 | 1.123735 | 1 | 58 | 1.123735 | Capsula +ss | 72.59
1.5 | 134 | 44.20337 | 1.430067 | 1.5 | 72 | 1.430067 | Agua | 9.11
2 | 127 | 42.06528 | 1.360895 | 2 | 140 | 1.360895 | ss | 62.19
2.5 | 122 | 40.53806 | 1.311487 | 2.5 | 180 | 1.311487 | W(%) | 14.64866
3 | 112 | 37.48364 | 1.21267 | 3 | 260 | 1.21267
3.5 | 102 | 34.42922 | 1.113854 | 3.5 | 320 | 1.113854
4 | 95 | 32.29112 | 1.044682 | 4 | 390 | 1.044682 | Peso Muestra+molde (gr) | 276.98
4.5 | 91 | 31.06935 | 1.005155 | 4.5 | 440 | 1.005155 | Peso del Molde(gr) | 143.47
5 | 86 | 29.54214 | 0.9557469 | 5 | 490 | 0.9557469 | Peso Muestra (g) | 133.51
5.5 | 83 | 28.62581 | 0.9261019 | 5.5 | 540 | 0.9261019 | Altura de la muestra(cm) | 1.93
6 | 81 | 28.01492 | 0.9063385 | 6 | 600 | 0.9063385 | Volumen (cm3) | 59.6563
6.5 | 77 | 26.79315 | 0.8668119 | 6.5 | 642 | 0.8668119 | Humedad (%) | 14.64866
7 | 74 | 25.87683 | 0.8371669 | 7 | 690 | 0.8371669 | g (g/cm3) | 2.237987
7.5 | 71 | 24.9605 | 0.8075219 | 7.5 | 730 | 0.8075219 | gd(g/cm3)= | 1.952039
8 | 69 | 24.34962 | 0.7877585 | 8 | 770 | 0.7877585
8.5 | 68 | 24.04417 | 0.7778768 | 8.5 | 804 | 0.7778768
9 | 67 | 23.73873 | 0.7679952 | 9 | 830 | 0.7679952
9.5 |  | 3.27409 | 0.1059233 | 9.5 |  | 0.1059233
10 |  |  | 0 | 10 |  | 0
10.5 |  |  | 0 | 10.5 |  | 0
11 |  |  | 0 | 11 |  | 0
11.5 |  |  | 0 | 11.5 |  | 0
12 |  |  |  | 12
12.5 |  |  |  | 12.5
13 |  |  |  | 13

## Punto3
VELOCIDAD: 0,05 mm/min | 1 mm/min |  |  | s : | 2 | kg/cm2
AREA: | 30.91 | cm2 |  | tmáx: | 2.596104 | kg/cm2
Tiempo (min) | Lectura de carga | P (Kg) | t (Kg/cm²) | Def.Horizontal (mm ) | Def.Vertical ( 10ˉ² mm ) | t/s | HUMEDAD (%)
[7 empty] | Capsula No. | 14
0 | 0 | 0 | 0 | 0 | 0 | 0 | Peso capsula | 14.8
0.5 | 63 | 22.51696 | 0.7284685 | 0.5 | -12 | 0.3642342 | Capsula + sh | 81.17
1 | 112 | 37.48364 | 1.21267 | 1 | -18 | 0.6063352 | Capsula +ss | 72.93
1.5 | 166 | 53.97753 | 1.74628 | 1.5 | -20 | 0.8731402 | Agua | 8.24
2 | 230 | 73.52584 | 2.378707 | 2 | -20 | 1.189354 | ss | 58.13
2.5 | 240 | 76.58027 | 2.477524 | 2.5 | -16 | 1.238762 | W(%) | 14.17512
3 | 245 | 78.10748 | 2.526932 | 3 | 0 | 1.263466
3.5 | 250 | 79.63469 | 2.576341 | 3.5 | 24 | 1.28817
4 | 252 | 80.24558 | 2.596104 | 4 | 38 | 1.298052
4.5 | 251 | 79.94013 | 2.586222 | 4.5 | 50 | 1.293111 | Peso Muestra+molde (gr) | 275.95
5 | 249 | 79.32925 | 2.566459 | 5 | 74 | 1.28323 | Peso del Molde(gr) | 139.07
5.5 | 245 | 78.10748 | 2.526932 | 5.5 | 110 | 1.263466 | Peso Muestra (g) | 136.88
6 | 244 | 77.80204 | 2.517051 | 6 | 156 | 1.258525 | Altura de la muestra(cm) | 2.03
6.5 | 242 | 77.19115 | 2.497287 | 6.5 | 200 | 1.248644 | Volumen (cm3) | 62.7473
7 | 241 | 76.88571 | 2.487406 | 7 | 260 | 1.243703 | Humedad (%) | 14.17512
7.5 | 241 | 76.88571 | 2.487406 | 7.5 | 310 | 1.243703 | g (g/cm3) | 2.181448
8 | 239 | 76.27482 | 2.467642 | 8 | 360 | 1.233821 | gd(g/cm3)= | 1.910616
8.5 | 225 | 71.99863 | 2.329299 | 8.5 | 390 | 1.164649
9 | 210 | 67.41699 | 2.181074 | 9 | 420 | 1.090537
9.5 | 195 | 62.83536 | 2.032849 | 9.5 | 460 | 1.016424
10 | 186 | 60.08638 | 1.943914 | 10 | 460 | 0.9719569
10.5 | 186 | 60.08638 | 1.943914 | 10.5 | 420 | 0.9719569
11 |  |  |  | 11
11.5 |  |  |  | 11.5
12 |  |  |  | 12
12.5 |  |  |  | 12.5
13 |  |  |  | 13

## Envolvente de falla
Muestra No | Humedad (%) | Area (cm²) | Densidad Humeda (gr/cm³) | Densidad Seca (gr/cm³) | Esfuerzo Normal (Kg/cm²) | Esfuerzo Cortante Máx (Kg/cm²)
1 | 12.97381 | 30.91 | 2.357799 | 2.087032 | 0.5 | 1.192907
2 | 14.64866 | 30.91 | 2.237987 | 1.952039 | 1 | 1.430067
3 | 14.17512 | 30.91 | 2.181448 | 1.910616 | 2 | 2.596104
[7 empty] | f = | 44.08027 | °
[7 empty] | Cohesión= | 0.6099 | kg/cm2
[7 empty] | 0 | 0.6099
[7 empty] | 0.5 | 1.192907
[7 empty] | 1 | 1.430067
[7 empty] | 2 | 2.596104