## Punto1
VELOCIDAD: 1 mm/min |  |  |  | s : | 0.5 | kg/cm2
AREA: | 30.91 | cm2 |  | tmáx: | 1.667227 | kg/cm2
Tiempo min | Lectura de carga | P (Kg) | t (Kg/cm²) | Def.Horizontal (mm) | Def.Vertical (10ˉ² mm) | t/s | HUMEDAD (%)
[7 empty] | Capsula No. | 42
0 | 0 | 0 | 0 | 0 | 0 | 0 | Peso capsula | 10.12
0.5 | 51 | 18.85165 | 0.6098885 | 0.5 | 60 | 1.219777 | Capsula + sh | 81.02
1 | 83 | 28.62581 | 0.9261019 | 1 | 110 | 1.852204 | Capsula +ss | 72.65
1.5 | 117 | 39.01085 | 1.262079 | 1.5 | 160 | 2.524157 | Agua | 8.37
2 | 155 | 50.61766 | 1.637582 | 2 | 212 | 3.275164 | ss | 62.53
2.5 | 158 | 51.53399 | 1.667227 | 2.5 | 280 | 3.334454 | W(%) | 13.38557
3 | 120 | 39.92718 | 1.291724 | 3 | 340 | 2.583447
3.5 | 107 | 35.95643 | 1.163262 | 3.5 | 420 | 2.326524
4 | 97 | 32.902 | 1.064445 | 4 | 580 | 2.128891
4.5 | 88 | 30.15302 | 0.9755102 | 4.5 | 700 | 1.95102 | Peso Muestra+molde (gr) | 275.01
5 | 83 | 28.62581 | 0.9261019 | 5 | 800 | 1.852204 | Peso del Molde(gr) | 136.08
5.5 | 78 | 27.0986 | 0.8766935 | 5.5 | 900 | 1.753387 | Peso Muestra (g) | 138.93
6 | 77 | 26.79315 | 0.8668119 | 6 | 990 | 1.733624 | Altura de la muestra(cm) | 1.95
6.5 | 77 | 26.79315 | 0.8668119 | 6.5 | 1070 | 1.733624 | Volumen (cm3) | 60.2745
7 | 75 | 26.18227 | 0.8470485 | 7 | 1140 | 1.694097 | Humedad (%) | 13.38557
7.5 | 67 | 23.73873 | 0.7679952 | 7.5 | 1220 | 1.53599 | g (g/cm3) | 2.304955
8 | 59 | 21.29519 | 0.6889418 | 8 | 1300 | 1.377884 | gd(g/cm3)= | 2.032847
8.5 | 47 | 17.62988 | 0.5703618 | 8.5 | 1360 | 1.140724
9 | 43 | 16.40811 | 0.5308351 | 9 | 1410 | 1.06167
9.5 | 42 | 16.10267 | 0.5209534 | 9.5 | 1460 | 1.041907
10 | 41 | 15.79723 | 0.5110718 | 10 | 1500 | 1.022144
10.5 |  |  |  | 10.5
11 |  |  |  | 11
11.5 |  |  |  | 11.5
12 |  |  |  | 12
12.5 |  |  |  | 12.5
13

## Punto2
VELOCIDAD: 0,05 mm/min | 1 mm/min |  |  | s : | 1 | kg/cm2
AREA: | 30.91 | cm² |  | tmáx: | 2.230482 | kg/cm2
Tiempo (mm) | Lectura de carga | P (Kg) | t (Kg/cm²) | Def.Horizontal (mm) | Def.Vertical (10ˉ²mm) | t/s | HUMEDAD (%)
[7 empty] | Capsula No. | 12
0 | 0 | 0 | 0 | 0 | 0 | 0 | Peso capsula | 18.28
0.5 | 50 | 18.54621 | 0.6000068 | 0.5 | -2 | 0.6000068 | Capsula + sh | 82.32
1 | 110 | 36.87275 | 1.192907 | 1 | 8 | 1.192907 | Capsula +ss | 75.12
1.5 | 170 | 55.1993 | 1.785807 | 1.5 | 20 | 1.785807 | Agua | 7.2
2 | 208 | 66.80611 | 2.161311 | 2 | 40 | 2.161311 | ss | 56.84
2.5 | 215 | 68.94421 | 2.230482 | 2.5 | 100 | 2.230482 | W(%) | 12.66714
3 | 160 | 52.14487 | 1.68699 | 3 | 180 | 1.68699
3.5 | 137 | 45.1197 | 1.459712 | 3.5 | 280 | 1.459712
4 | 120 | 39.92718 | 1.291724 | 4 | 380 | 1.291724 | Peso Muestra+molde (gr) | 275.37
4.5 | 114 | 38.09452 | 1.232434 | 4.5 | 480 | 1.232434 | Peso del Molde(gr) | 146.07
5 | 108 | 36.26187 | 1.173144 | 5 | 560 | 1.173144 | Peso Muestra (g) | 129.3
5.5 | 103 | 34.73466 | 1.123735 | 5.5 | 620 | 1.123735 | Altura de la muestra(cm) | 1.92
6 | 100 | 33.81833 | 1.09409 | 6 | 682 | 1.09409 | Volumen (cm3) | 59.3472
6.5 | 98 | 33.20745 | 1.074327 | 6.5 | 750 | 1.074327 | Humedad (%) | 12.66714
7 | 95 | 32.29112 | 1.044682 | 7 | 840 | 1.044682 | g (g/cm3) | 2.178704
7.5 | 90 | 30.76391 | 0.9952736 | 7.5 | 880 | 0.9952736 | gd(g/cm3)= | 1.933753
8 | 89 | 30.45846 | 0.9853919 | 8 | 940 | 0.9853919
8.5 | 86 | 29.54214 | 0.9557469 | 8.5 | 980 | 0.9557469
9 | 85 | 29.23669 | 0.9458652 | 9 | 1030 | 0.9458652
9.5 | 84 | 28.93125 | 0.9359836 | 9.5 | 1070 | 0.9359836
10 |  |  | 0 | 10 |  | 0
10.5 |  |  | 0 | 10.5 |  | 0
11 |  |  | 0 | 11 |  | 0
11.5 |  |  | 0 | 11.5 |  | 0
12 |  |  |  | 12
12.5 |  |  |  | 12.5
13 |  |  |  | 13

## Punto3
VELOCIDAD: 0,05 mm/min | 1 mm/min |  |  | s : | 2 | kg/cm2
AREA: | 30.91 | cm2 |  | tmáx: | 3.445928 | kg/cm2
Tiempo (min) | Lectura de carga | P (Kg) | t (Kg/cm²) | Def.Horizontal (mm ) | Def.Vertical ( 10ˉ² mm ) | t/s | HUMEDAD (%)
[7 empty] | Capsula No. | 43
0 | 0 | 0 | 0 | 0 | 0 | 0 | Peso capsula | 10.2
0.5 | 52 | 19.15709 | 0.6197701 | 0.5 | -30 | 0.3098851 | Capsula + sh | 71.25
1 | 81 | 28.01492 | 0.9063385 | 1 | -60 | 0.4531693 | Capsula +ss | 64.09
1.5 | 120 | 39.92718 | 1.291724 | 1.5 | -90 | 0.6458618 | Agua | 7.16
2 | 168 | 54.58841 | 1.766044 | 2 | -110 | 0.8830219 | ss | 53.89
2.5 | 216 | 69.24965 | 2.240364 | 2.5 | -130 | 1.120182 | W(%) | 13.28632
3 | 260 | 82.68912 | 2.675157 | 3 | -140 | 1.337579
3.5 | 304 | 96.12858 | 3.109951 | 3.5 | -142 | 1.554975
4 | 330 | 104.0701 | 3.366874 | 4 | -150 | 1.683437
4.5 | 335 | 105.5973 | 3.416283 | 4.5 | -152 | 1.708141 | Peso Muestra+molde (gr) | 269.22
5 | 338 | 106.5136 | 3.445928 | 5 | -152 | 1.722964 | Peso del Molde(gr) | 142.63
5.5 | 332 | 104.681 | 3.386638 | 5.5 | -140 | 1.693319 | Peso Muestra (g) | 126.59
6 | 325 | 102.5429 | 3.317466 | 6 | -110 | 1.658733 | Altura de la muestra(cm) | 1.96
6.5 | 322 | 101.6265 | 3.287821 | 6.5 | -40 | 1.64391 | Volumen (cm3) | 60.5836
7 | 245 | 78.10748 | 2.526932 | 7 | 60 | 1.263466 | Humedad (%) | 13.28632
7.5 | 220 | 70.47142 | 2.279891 | 7.5 | 106 | 1.139945 | g (g/cm3) | 2.089509
8 | 212 | 68.02788 | 2.200837 | 8 | 150 | 1.100419 | gd(g/cm3)= | 1.84445
8.5 | 203 | 65.2789 | 2.111902 | 8.5 | 200 | 1.055951
9 | 191 | 61.61359 | 1.993322 | 9 | 230 | 0.9966611
9.5 | 184 | 59.47549 | 1.924151 | 9.5 | 280 | 0.9620753
10 | 176 | 57.03195 | 1.845097 | 10 | 310 | 0.9225486
10.5 | 170 | 55.1993 | 1.785807 | 10.5 | 340 | 0.8929036
11 | 168 | 54.58841 | 1.766044 | 11 | 360 | 0.8830219
11.5 | 166 | 53.97753 | 1.74628 | 11.5 | 390 | 0.8731402
12 |  |  |  | 12
12.5 |  |  |  | 12.5
13 |  |  |  | 13

## Envolvente de falla
Muestra No | Humedad (%) | Area (cm²) | Densidad Humeda (gr/cm³) | Densidad Seca (gr/cm³) | Esfuerzo Normal (Kg/cm²) | Esfuerzo Cortante Máx (Kg/cm²)
1 | 13.38557 | 30.91 | 2.304955 | 2.032847 | 0.5 | 1.667227
2 | 12.66714 | 30.91 | 2.178704 | 1.933753 | 1 | 2.230482
3 | 13.28632 | 30.91 | 2.089509 | 1.84445 | 2 | 3.445928
[7 empty] | f = | 49.95845 | °
[7 empty] | Cohesión= | 1.0595 | kg/cm2
[7 empty] | 0 | 1.0595
[7 empty] | 0.5 | 1.667227
[7 empty] | 1 | 2.230482
[7 empty] | 2 | 3.445928