## Hoja1
ENSAYO | COHESION | ANGULO | g(g/cm3) | gd(g/cm3) | w(%)
1 | 1.5042 | 42.5 | 2.26 | 1.98 | 14.2
2 | 1.4942 | 41.6 | 2.27 | 1.99 | 14.4
3 | 1.509 | 47.7 | 2.33 | 2.03 | 14.49
4 | 1.6474 | 41.9 | 2.24 | 1.96 | 14.23
5 | 2.3392 | 43.8 | 2.31 | 2.04 | 13.52
6 | 1.7017 | 40.3 | 2.26 | 1.99 | 13.43
7 | 1.5388 | 47.8 | 2.3 | 2.02 | 13.88
8 | 0.6099 | 44.1 | 2.26 | 1.98 | 13.93
9 | 1.0595 | 50 | 2.19 | 1.94 | 13.11
10 | 1.3806 | 44.7 | 2.31 | 2.03 | 13.45
11 | 1.4597 | 46.7 | 2.29 | 2 | 14.36
12 | 1.6624 | 45.8 | 2.28 | 1.99 | 14.12
13 | 1.3164 | 40.4 | 2.17 | 1.93 | 12.64
14 | 0.763 | 41.2 | 2.21 | 1.95 | 12.89
15 | 1.445 | 41.2 | 2.28 | 2.03 | 12.33
16 | 1.0496 | 48.6 | 2.31 | 2.04 | 13.22
17 | 1.1386 | 40.8 | 2.27 | 2.02 | 12.37
18 | 1.4054 | 42.8 | 2.33 | 2.07 | 12.59
19 | 1.094 | 44.2 | 2.22 | 1.96 | 13.06
20 | 1.0793 | 41.5 | 2.21 | 1.94 | 14.25
21 | 1.8253 | 40.8 | 2.24 | 1.97 | 13.74
22 | 1.4646 | 45.2 | 2.25 | 1.99 | 12.98
23 | 1.5388 | 45.9 | 2.24 | 1.98 | 13.16
24 | 1.7562 | 42.1 | 2.24 | 1.98 | 13.26
25 | 1.5733 | 42.1 | 2.24 | 1.97 | 13.57
26 | 1.5734 | 42.2 | 2.22 | 1.96 | 13.3
27 | 1.509 | 43 | 2.22 | 1.96 | 13.05
28 | 1.6722 | 43.1 | 2.22 | 1.97 | 12.73
29 | 1.0003 | 43.4 | 2.21 | 1.96 | 12.98
30 | 1.2226 | 42 | 2.2 | 1.95 | 13.02
PROMEDIO | 1.41112 | 43.58 | 2.252667 | 1.986 | 13.40867
DESV EST | 0.3406584 | 2.597797 | 0.0422581 | 0.03499754 | 0.6280332
ERROR | 24.14099 | 5.960985 | 1.875915 | 1.762212 | 4.683786