## Hoja1
RESUMEN CON FIBRA DE 2 CM 50 %
corte | angulo | cohesion
1 | 38.9 | 1.5387
2 | 35.2 | 1.1583
3 | 38 | 1.2078
4 | 35.2 | 1.0841
5 | 35.8 | 1.3313
6 | 30.3 | 1.4301
7 | 38.8 | 1.4647
8 | 38.1 | 1.4251
9 | 31.4 | 1.5537
10 | 42.9 | 1.3115
11 | 36.9 | 1.5881
12 | 39.1 | 1.3511
13 | 38.3 | 1.5191
14 | 37.5 | 1.272
15 | 39.6 | 1.1879
16 | 40.3 | 0.7679
17 | 38.7 | 1.0348
18 | 40.9 | 0.9015
19 | 39.3 | 1.1978
20 | 40.3 | 1.0447
21 | 38.7 | 1.3609
22 | 36.6 | 1.7463
23 | 39.1 | 1.1535
24 | 38.5 | 1.3757
25 | 38.3 | 1.2671
26 | 40.7 | 1.2473
27 | 40.9 | 1.4745
28 | 42.8 | 1.2127
29 | 41.6 | 1.0891
30 | 36.1 | 1.2027
PROMEDIO | 38.29333 | 1.283333
DESVIACIÓN | 2.828785 | 0.2125244
ERROR(%) | 7.387147 | 16.56034