## Punto1
VELOCIDAD: 1 mm/min |  |  |  | s : | 0.5 | kg/cm2
AREA: | 30.91 | cm2 |  | tmáx: | 2.279891 | kg/cm2
Tiempo min | Lectura de carga | P (Kg) | t (Kg/cm²) | Def.Horizontal (mm) | Def.Vertical (10ˉ² mm) | t/s | HUMEDAD (%)
[7 empty] | Capsula No. | 9
0 | 0 | 0 | 0 | 0 | 0 | 0 | Peso capsula | 18.21
0.5 | 34 | 13.65913 | 0.4419001 | 0.5 | 36 | 0.8838002 | Capsula + sh | 73.61
1 | 63 | 22.51696 | 0.7284685 | 1 | 60 | 1.456937 | Capsula +ss | 67.41
1.5 | 113 | 37.78908 | 1.222552 | 1.5 | 80 | 2.445104 | Agua | 6.2
2 | 153 | 50.00678 | 1.617819 | 2 | 112 | 3.235638 | ss | 49.2
2.5 | 184 | 59.47549 | 1.924151 | 2.5 | 144 | 3.848301 | W(%) | 12.60163
3 | 205 | 65.88978 | 2.131666 | 3 | 194 | 4.263331
3.5 | 220 | 70.47142 | 2.279891 | 3.5 | 260 | 4.559781
4 | 200 | 64.36257 | 2.082257 | 4 | 322 | 4.164514
4.5 | 176 | 57.03195 | 1.845097 | 4.5 | 420 | 3.690194 | Peso Muestra+molde (gr) | 276.6
5 | 156 | 50.9231 | 1.647464 | 5 | 532 | 3.294928 | Peso del Molde(gr) | 141.35
5.5 | 140 | 46.03603 | 1.489357 | 5.5 | 630 | 2.978714 | Peso Muestra (g) | 135.25
6 | 130 | 42.9816 | 1.39054 | 6 | 720 | 2.781081 | Altura de la muestra(cm) | 1.96
6.5 | 121 | 40.23262 | 1.301605 | 6.5 | 810 | 2.603211 | Volumen (cm3) | 60.5836
7 | 115 | 38.39997 | 1.242315 | 7 | 908 | 2.484631 | Humedad (%) | 12.60163
7.5 | 111 | 37.1782 | 1.202789 | 7.5 | 1020 | 2.405577 | g (g/cm3) | 2.232452
8 | 108 | 36.26187 | 1.173144 | 8 | 1134 | 2.346287 | gd(g/cm3)= | 1.982611
8.5 | 106 | 35.65098 | 1.15338 | 8.5 | 1242 | 2.306761
9 |  | 3.27409 | 0.1059233 | 9 |  | 0.2118466
9.5 |  | 3.27409 | 0.1059233 | 9.5 |  | 0.2118466
10 |  | 3.27409 | 0.1059233 | 10 |  | 0.2118466
10.5 |  |  | 0 | 10.5 |  | 0
11 |  |  | 0 | 11 |  | 0
11.5 |  |  | 0 | 11.5 |  | 0
12 |  |  | 0 | 12 |  | 0
12.5 |  |  | 0 | 12.5 |  | 0
13 | [5 empty] | 0

## Punto2
VELOCIDAD: 0,05 mm/min | 1 mm/min |  |  | s : | 1 | kg/cm2
AREA: | 30.91 | cm² |  | tmáx: | 2.556577 | kg/cm2
Tiempo (mm) | Lectura de carga | P (Kg) | t (Kg/cm²) | Def.Horizontal (mm) | Def.Vertical (10ˉ²mm) | t/s | HUMEDAD (%)
[7 empty] | Capsula No. | 60
0 | 0 | 0 | 0 | 0 | 0 | 0 | Peso capsula | 18.94
0.5 | 45 | 17.019 | 0.5505984 | 0.5 | 16 | 0.5505984 | Capsula + sh | 70.63
1 | 92 | 31.37479 | 1.015037 | 1 | 20 | 1.015037 | Capsula +ss | 64.94
1.5 | 155 | 50.61766 | 1.637582 | 1.5 | 40 | 1.637582 | Agua | 5.69
2 | 198 | 63.75169 | 2.062494 | 2 | 64 | 2.062494 | ss | 46
2.5 | 227 | 72.60952 | 2.349062 | 2.5 | 98 | 2.349062 | W(%) | 12.36957
3 | 245 | 78.10748 | 2.526932 | 3 | 160 | 2.526932
3.5 | 248 | 79.02381 | 2.556577 | 3.5 | 210 | 2.556577
4 | 218 | 69.86053 | 2.260127 | 4 | 290 | 2.260127 | Peso Muestra+molde (gr) | 279.4
4.5 | 205 | 65.88978 | 2.131666 | 4.5 | 370 | 2.131666 | Peso del Molde(gr) | 148.35
5 | 198 | 63.75169 | 2.062494 | 5 | 452 | 2.062494 | Peso Muestra (g) | 131.05
5.5 | 189 | 61.0027 | 1.973559 | 5.5 | 524 | 1.973559 | Altura de la muestra(cm) | 1.9
6 | 181 | 58.55917 | 1.894506 | 6 | 598 | 1.894506 | Volumen (cm3) | 58.729
6.5 | 175 | 56.72651 | 1.835215 | 6.5 | 664 | 1.835215 | Humedad (%) | 12.36957
7 | 170 | 55.1993 | 1.785807 | 7 | 722 | 1.785807 | g (g/cm3) | 2.231436
7.5 | 167 | 54.28297 | 1.756162 | 7.5 | 790 | 1.756162 | gd(g/cm3)= | 1.985801
8 | 164 | 53.36664 | 1.726517 | 8 | 836 | 1.726517
8.5 | 162 | 52.75576 | 1.706754 | 8.5 | 870 | 1.706754
9 |  | 3.27409 | 0.1059233 | 9 |  | 0.1059233
9.5 |  |  | 0 | 9.5 |  | 0
10 |  |  | 0 | 10 |  | 0
10.5 |  |  | 0 | 10.5 |  | 0
11 |  |  | 0 | 11 |  | 0
11.5 |  |  | 0 | 11.5 |  | 0
12 |  |  |  | 12 |  | 0
12.5 |  |  |  | 12.5 |  | 0
13 |  |  |  | 13

## Punto3
VELOCIDAD: 0,05 mm/min | 1 mm/min |  |  | s : | 2 | kg/cm2
AREA: | 30.91 | cm2 |  | tmáx: | 3.337229 | kg/cm2
Tiempo (min) | Lectura de carga | P (Kg) | t (Kg/cm²) | Def.Horizontal (mm ) | Def.Vertical ( 10ˉ² mm ) | t/s | HUMEDAD (%)
[7 empty] | Capsula No. | 42
0 | 0 | 0 | 0 | 0 | 0 | 0 | Peso capsula | 10.14
0.5 | 88 | 30.15302 | 0.9755102 | 0.5 | 0 | 0.4877551 | Capsula + sh | 68.9
1 | 157 | 51.22855 | 1.657345 | 1 | -10 | 0.8286727 | Capsula +ss | 62.44
1.5 | 208 | 66.80611 | 2.161311 | 1.5 | -24 | 1.080655 | Agua | 6.46
2 | 255 | 81.1619 | 2.625749 | 2 | -36 | 1.312875 | ss | 52.3
2.5 | 293 | 92.76871 | 3.001252 | 2.5 | -36 | 1.500626 | W(%) | 12.35182
3 | 321 | 101.3211 | 3.277939 | 3 | -22 | 1.63897
3.5 | 326 | 102.8483 | 3.327348 | 3.5 | 10 | 1.663674
4 | 327 | 103.1538 | 3.337229 | 4 | 68 | 1.668615
4.5 | 325 | 102.5429 | 3.317466 | 4.5 | 110 | 1.658733 | Peso Muestra+molde (gr) | 287.92
5 | 321 | 101.3211 | 3.277939 | 5 | 142 | 1.63897 | Peso del Molde(gr) | 149.6
5.5 | 306 | 96.73947 | 3.129714 | 5.5 | 170 | 1.564857 | Peso Muestra (g) | 138.32
6 | 290 | 91.85239 | 2.971607 | 6 | 198 | 1.485804 | Altura de la muestra(cm) | 2.04
6.5 | 280 | 88.79796 | 2.872791 | 6.5 | 236 | 1.436395 | Volumen (cm3) | 63.0564
7 | 271 | 86.04898 | 2.783856 | 7 | 270 | 1.391928 | Humedad (%) | 12.35182
7.5 | 266 | 84.52177 | 2.734447 | 7.5 | 312 | 1.367224 | g (g/cm3) | 2.193592
8 | 263 | 83.60544 | 2.704802 | 8 | 350 | 1.352401 | gd(g/cm3)= | 1.952431
8.5 | 261 | 82.99456 | 2.685039 | 8.5 | 382 | 1.34252
9 |  | 3.27409 | 0.1059233 | 9 |  | 0.05296166
9.5 |  | 3.27409 | 0.1059233 | 9.5 |  | 0.05296166
10 |  | 3.27409 | 0.1059233 | 10 |  | 0.05296166
10.5 |  | 3.27409 | 0.1059233 | 10.5 |  | 0.05296166
11 |  |  | 0 | 11 |  | 0
11.5 |  |  | 0 | 11.5 |  | 0
12 |  |  | 0 | 12 |  | 0
12.5 |  |  | 0 | 12.5 |  | 0
13 |  |  | 0 | 13 |  | 0

## Envolvente de falla
Muestra No | Humedad (%) | Area (cm²) | Densidad Humeda (gr/cm³) | Densidad Seca (gr/cm³) | Esfuerzo Normal (Kg/cm²) | Esfuerzo Cortante Máx (Kg/cm²)
1 | 12.60163 | 30.91 | 2.232452 | 1.982611 | 0.5 | 2.279891
2 | 12.36957 | 30.91 | 2.231436 | 1.985801 | 1 | 2.556577
3 | 12.35182 | 30.91 | 2.193592 | 1.952431 | 2 | 3.337229
[7 empty] | f = | 35.5913 | °
[7 empty] | Cohesión= | 1.8895 | kg/cm2
[7 empty] | 0 | 1.8895
[7 empty] | 0.5 | 2.279891
[7 empty] | 1 | 2.556577
[7 empty] | 2 | 3.337229