## Punto1
VELOCIDAD: 1 mm/min |  |  |  | s : | 0.5 | kg/cm2
AREA: | 30.91 | cm2 |  | tmáx: | 1.677109 | kg/cm2
Tiempo min | Lectura de carga | P (Kg) | t (Kg/cm²) | Def.Horizontal (mm) | Def.Vertical (10ˉ² mm) | t/s | HUMEDAD (%)
[7 empty] | Capsula No. | 44
0 | 0 | 0 | 0 | 0 | 0 | 0 | Peso capsula | 6.86
0.5 | 25 | 10.91015 | 0.3529651 | 0.5 | 10 | 0.7059301 | Capsula + sh | 67.62
1 | 39 | 15.18634 | 0.4913084 | 1 | 42 | 0.9826169 | Capsula +ss | 60.38
1.5 | 61 | 21.90608 | 0.7087052 | 1.5 | 60 | 1.41741 | Agua | 7.24
2 | 94 | 31.98568 | 1.0348 | 2 | 86 | 2.069601 | ss | 53.52
2.5 | 125 | 41.45439 | 1.341132 | 2.5 | 130 | 2.682264 | W(%) | 13.52765
3 | 149 | 48.78501 | 1.578292 | 3 | 200 | 3.156584
3.5 | 159 | 51.83943 | 1.677109 | 3.5 | 320 | 3.354218
4 | 109 | 36.56731 | 1.183025 | 4 | 470 | 2.366051
4.5 | 90 | 30.76391 | 0.9952736 | 4.5 | 554 | 1.990547 | Peso Muestra+molde (gr) | 274.22
5 | 83 | 28.62581 | 0.9261019 | 5 | 642 | 1.852204 | Peso del Molde(gr) | 138.76
5.5 | 77 | 26.79315 | 0.8668119 | 5.5 | 720 | 1.733624 | Peso Muestra (g) | 135.46
6 | 72 | 25.26594 | 0.8174035 | 6 | 796 | 1.634807 | Altura de la muestra(cm) | 1.99
6.5 | 69 | 24.34962 | 0.7877585 | 6.5 | 856 | 1.575517 | Volumen (cm3) | 61.5109
7 | 66 | 23.43329 | 0.7581135 | 7 | 930 | 1.516227 | Humedad (%) | 13.52765
7.5 | 63 | 22.51696 | 0.7284685 | 7.5 | 1012 | 1.456937 | g (g/cm3) | 2.202211
8 | 61 | 21.90608 | 0.7087052 | 8 | 1100 | 1.41741 | gd(g/cm3)= | 1.939802
8.5 | 59 | 21.29519 | 0.6889418 | 8.5 | 1176 | 1.377884
9 |  | 3.27409 | 0.1059233 | 9 |  | 0.2118466
9.5 |  | 3.27409 | 0.1059233 | 9.5 |  | 0.2118466
10 |  | 3.27409 | 0.1059233 | 10 |  | 0.2118466
10.5 |  |  | 0 | 10.5 |  | 0
11 |  |  | 0 | 11 |  | 0
11.5 |  |  | 0 | 11.5 |  | 0
12 |  |  | 0 | 12 |  | 0
12.5 |  |  | 0 | 12.5 |  | 0
13 | [5 empty] | 0

## Punto2
VELOCIDAD: 0,05 mm/min | 1 mm/min |  |  | s : | 1 | kg/cm2
AREA: | 30.91 | cm² |  | tmáx: | 2.230482 | kg/cm2
Tiempo (mm) | Lectura de carga | P (Kg) | t (Kg/cm²) | Def.Horizontal (mm) | Def.Vertical (10ˉ²mm) | t/s | HUMEDAD (%)
[7 empty] | Capsula No. | 121
0 | 0 | 0 | 0 | 0 | 0 | 0 | Peso capsula | 8.69
0.5 | 47 | 17.62988 | 0.5703618 | 0.5 | -20 | 0.5703618 | Capsula + sh | 51.88
1 | 80 | 27.70948 | 0.8964569 | 1 | -30 | 0.8964569 | Capsula +ss | 46.83
1.5 | 120 | 39.92718 | 1.291724 | 1.5 | -30 | 1.291724 | Agua | 5.05
2 | 162 | 52.75576 | 1.706754 | 2 | -22 | 1.706754 | ss | 38.14
2.5 | 196 | 63.1408 | 2.042731 | 2.5 | 10 | 2.042731 | W(%) | 13.24069
3 | 215 | 68.94421 | 2.230482 | 3 | 70 | 2.230482
3.5 | 214 | 68.63876 | 2.220601 | 3.5 | 108 | 2.220601
4 | 194 | 62.52992 | 2.022967 | 4 | 140 | 2.022967 | Peso Muestra+molde (gr) | 264.2
4.5 | 178 | 57.64284 | 1.86486 | 4.5 | 210 | 1.86486 | Peso del Molde(gr) | 131.69
5 | 172 | 55.81018 | 1.80557 | 5 | 260 | 1.80557 | Peso Muestra (g) | 132.51
5.5 | 170 | 55.1993 | 1.785807 | 5.5 | 310 | 1.785807 | Altura de la muestra(cm) | 2
6 | 167 | 54.28297 | 1.756162 | 6 | 362 | 1.756162 | Volumen (cm3) | 61.82
6.5 | 164 | 53.36664 | 1.726517 | 6.5 | 406 | 1.726517 | Humedad (%) | 13.24069
7 | 162 | 52.75576 | 1.706754 | 7 | 452 | 1.706754 | g (g/cm3) | 2.143481
7.5 | 160 | 52.14487 | 1.68699 | 7.5 | 498 | 1.68699 | gd(g/cm3)= | 1.892854
8 | 158 | 51.53399 | 1.667227 | 8 | 544 | 1.667227
8.5 | 157 | 51.22855 | 1.657345 | 8.5 | 586 | 1.657345
9 |  | 3.27409 | 0.1059233 | 9 |  | 0.1059233
9.5 |  |  | 0 | 9.5 |  | 0
10 |  |  | 0 | 10 |  | 0
10.5 |  |  | 0 | 10.5 |  | 0
11 |  |  | 0 | 11 |  | 0
11.5 |  |  | 0 | 11.5 |  | 0
12 |  |  |  | 12 |  | 0
12.5 |  |  |  | 12.5 |  | 0
13 |  |  |  | 13

## Punto3
VELOCIDAD: 0,05 mm/min | 1 mm/min |  |  | s : | 2 | kg/cm2
AREA: | 30.91 | cm2 |  | tmáx: | 2.823382 | kg/cm2
Tiempo (min) | Lectura de carga | P (Kg) | t (Kg/cm²) | Def.Horizontal (mm ) | Def.Vertical ( 10ˉ² mm ) | t/s | HUMEDAD (%)
[7 empty] | Capsula No. | 5
0 | 0 | 0 | 0 | 0 | 0 | 0 | Peso capsula | 6.85
0.5 | 83 | 28.62581 | 0.9261019 | 0.5 | -30 | 0.4630509 | Capsula + sh | 64.99
1 | 140 | 46.03603 | 1.489357 | 1 | -60 | 0.7446785 | Capsula +ss | 57.99
1.5 | 193 | 62.22447 | 2.013086 | 1.5 | -72 | 1.006543 | Agua | 7
2 | 236 | 75.3585 | 2.437997 | 2 | -74 | 1.218999 | ss | 51.14
2.5 | 268 | 85.13265 | 2.754211 | 2.5 | -52 | 1.377105 | W(%) | 13.68792
3 | 275 | 87.27075 | 2.823382 | 3 | -10 | 1.411691
3.5 | 227 | 72.60952 | 2.349062 | 3.5 | 50 | 1.174531
4 | 214 | 68.63876 | 2.220601 | 4 | 82 | 1.1103
4.5 | 205 | 65.88978 | 2.131666 | 4.5 | 112 | 1.065833 | Peso Muestra+molde (gr) | 280.56
5 | 189 | 61.0027 | 1.973559 | 5 | 134 | 0.9867794 | Peso del Molde(gr) | 140.18
5.5 | 178 | 57.64284 | 1.86486 | 5.5 | 160 | 0.9324302 | Peso Muestra (g) | 140.38
6 | 168 | 54.58841 | 1.766044 | 6 | 184 | 0.8830219 | Altura de la muestra(cm) | 2.05
6.5 | 160 | 52.14487 | 1.68699 | 6.5 | 212 | 0.8434952 | Volumen (cm3) | 63.3655
7 | 155 | 50.61766 | 1.637582 | 7 | 250 | 0.818791 | Humedad (%) | 13.68792
7.5 | 151 | 49.39589 | 1.598055 | 7.5 | 292 | 0.7990277 | g (g/cm3) | 2.215401
8 | 148 | 48.47957 | 1.56841 | 8 | 346 | 0.7842052 | gd(g/cm3)= | 1.948669
8.5 | 146 | 47.86868 | 1.548647 | 8.5 | 388 | 0.7743235
9 |  | 3.27409 | 0.1059233 | 9 |  | 0.05296166
9.5 |  | 3.27409 | 0.1059233 | 9.5 |  | 0.05296166
10 |  | 3.27409 | 0.1059233 | 10 |  | 0.05296166
10.5 |  | 3.27409 | 0.1059233 | 10.5 |  | 0.05296166
11 |  |  | 0 | 11 |  | 0
11.5 |  |  | 0 | 11.5 |  | 0
12 |  |  | 0 | 12 |  | 0
12.5 |  |  | 0 | 12.5 |  | 0
13 |  |  | 0 | 13 |  | 0

## Envolvente de falla
Muestra No | Humedad (%) | Area (cm²) | Densidad Humeda (gr/cm³) | Densidad Seca (gr/cm³) | Esfuerzo Normal (Kg/cm²) | Esfuerzo Cortante Máx (Kg/cm²)
1 | 13.52765 | 30.91 | 2.202211 | 1.939802 | 0.5 | 1.677109
2 | 13.24069 | 30.91 | 2.143481 | 1.892854 | 1 | 2.230482
3 | 13.68792 | 30.91 | 2.215401 | 1.948669 | 2 | 2.823382
[7 empty] | f = | 36.49033 | °
[7 empty] | Cohesión= | 1.3807 | kg/cm2
[7 empty] | 0 | 1.3807
[7 empty] | 0.5 | 1.677109
[7 empty] | 1 | 2.230482
[7 empty] | 2 | 2.823382