## Punto1
VELOCIDAD: 1 mm/min |  |  |  | s : | 0.5 | kg/cm2
AREA: | 30.91 | cm2 |  | tmáx: | 1.667227 | kg/cm2
Tiempo min | Lectura de carga | P (Kg) | t (Kg/cm²) | Def.Horizontal (mm) | Def.Vertical (10ˉ² mm) | t/s | HUMEDAD (%)
[7 empty] | Capsula No. | 28
0 | 0 | 0 | 0 | 0 | 0 | 0 | Peso capsula | 6.76
0.5 | 57 | 20.68431 | 0.6691785 | 0.5 | 60 | 1.338357 | Capsula + sh | 66.07
1 | 110 | 36.87275 | 1.192907 | 1 | 120 | 2.385814 | Capsula +ss | 59.07
1.5 | 144 | 47.2578 | 1.528884 | 1.5 | 210 | 3.057767 | Agua | 7
2 | 158 | 51.53399 | 1.667227 | 2 | 320 | 3.334454 | ss | 52.31
2.5 | 148 | 48.47957 | 1.56841 | 2.5 | 480 | 3.136821 | W(%) | 13.38176
3 | 130 | 42.9816 | 1.39054 | 3 | 690 | 2.781081
3.5 | 120 | 39.92718 | 1.291724 | 3.5 | 860 | 2.583447
4 | 116 | 38.70541 | 1.252197 | 4 | 1032 | 2.504394
4.5 | 112 | 37.48364 | 1.21267 | 4.5 | 1200 | 2.425341 | Peso Muestra+molde (gr) | 281.42
5 | 110 | 36.87275 | 1.192907 | 5 | 1360 | 2.385814 | Peso del Molde(gr) | 147.97
5.5 | 106 | 35.65098 | 1.15338 | 5.5 | 1516 | 2.306761 | Peso Muestra (g) | 133.45
6 | 102 | 34.42922 | 1.113854 | 6 | 1672 | 2.227707 | Altura de la muestra(cm) | 1.92
6.5 | 98 | 33.20745 | 1.074327 | 6.5 | 1790 | 2.148654 | Volumen (cm3) | 59.3472
7 | 94 | 31.98568 | 1.0348 | 7 | 1920 | 2.069601 | Humedad (%) | 13.38176
7.5 | 92 | 31.37479 | 1.015037 | 7.5 | 2070 | 2.030074 | g (g/cm3) | 2.248632
8 | 90 | 30.76391 | 0.9952736 | 8 | 2214 | 1.990547 | gd(g/cm3)= | 1.983239
8.5 | 88 | 30.15302 | 0.9755102 | 8.5 | 2366 | 1.95102
9 |  | 3.27409 | 0.1059233 | 9 |  | 0.2118466
9.5 |  | 3.27409 | 0.1059233 | 9.5 |  | 0.2118466
10 |  | 3.27409 | 0.1059233 | 10 |  | 0.2118466
10.5 |  |  | 0 | 10.5 |  | 0
11 |  |  | 0 | 11 |  | 0
11.5 |  |  | 0 | 11.5 |  | 0
12 |  |  | 0 | 12 |  | 0
12.5 |  |  | 0 | 12.5 |  | 0
13 | [5 empty] | 0

## Punto2
VELOCIDAD: 0,05 mm/min | 1 mm/min |  |  | s : | 1 | kg/cm2
AREA: | 30.91 | cm² |  | tmáx: | 2.358944 | kg/cm2
Tiempo (mm) | Lectura de carga | P (Kg) | t (Kg/cm²) | Def.Horizontal (mm) | Def.Vertical (10ˉ²mm) | t/s | HUMEDAD (%)
[7 empty] | Capsula No. | 40
0 | 0 | 0 | 0 | 0 | 0 | 0 | Peso capsula | 11.3
0.5 | 80 | 27.70948 | 0.8964569 | 0.5 | 10 | 0.8964569 | Capsula + sh | 56.29
1 | 128 | 42.37072 | 1.370777 | 1 | 0 | 1.370777 | Capsula +ss | 51.25
1.5 | 163 | 53.0612 | 1.716635 | 1.5 | -18 | 1.716635 | Agua | 5.04
2 | 190 | 61.30815 | 1.983441 | 2 | -20 | 1.983441 | ss | 39.95
2.5 | 212 | 68.02788 | 2.200837 | 2.5 | -12 | 2.200837 | W(%) | 12.61577
3 | 227 | 72.60952 | 2.349062 | 3 | 26 | 2.349062
3.5 | 228 | 72.91496 | 2.358944 | 3.5 | 90 | 2.358944
4 | 218 | 69.86053 | 2.260127 | 4 | 180 | 2.260127 | Peso Muestra+molde (gr) | 277.24
4.5 | 203 | 65.2789 | 2.111902 | 4.5 | 324 | 2.111902 | Peso del Molde(gr) | 144.7
5 | 198 | 63.75169 | 2.062494 | 5 | 490 | 2.062494 | Peso Muestra (g) | 132.54
5.5 | 194 | 62.52992 | 2.022967 | 5.5 | 608 | 2.022967 | Altura de la muestra(cm) | 1.95
6 | 186 | 60.08638 | 1.943914 | 6 | 750 | 1.943914 | Volumen (cm3) | 60.2745
6.5 | 182 | 58.86461 | 1.904387 | 6.5 | 900 | 1.904387 | Humedad (%) | 12.61577
7 | 178 | 57.64284 | 1.86486 | 7 | 1024 | 1.86486 | g (g/cm3) | 2.19894
7.5 | 175 | 56.72651 | 1.835215 | 7.5 | 1150 | 1.835215 | gd(g/cm3)= | 1.952604
8 | 173 | 56.11563 | 1.815452 | 8 | 1275 | 1.815452
8.5 | 171 | 55.50474 | 1.795689 | 8.5 | 1390 | 1.795689
9 |  | 3.27409 | 0.1059233 | 9 |  | 0.1059233
9.5 |  |  | 0 | 9.5 |  | 0
10 |  |  | 0 | 10 |  | 0
10.5 |  |  | 0 | 10.5 |  | 0
11 |  |  | 0 | 11 |  | 0
11.5 |  |  | 0 | 11.5 |  | 0
12 |  |  |  | 12 |  | 0
12.5 |  |  |  | 12.5 |  | 0
13 |  |  |  | 13

## Punto3
VELOCIDAD: 0,05 mm/min | 1 mm/min |  |  | s : | 2 | kg/cm2
AREA: | 30.91 | cm2 |  | tmáx: | 2.773974 | kg/cm2
Tiempo (min) | Lectura de carga | P (Kg) | t (Kg/cm²) | Def.Horizontal (mm ) | Def.Vertical ( 10ˉ² mm ) | t/s | HUMEDAD (%)
[7 empty] | Capsula No. | 123
0 | 0 | 0 | 0 | 0 | 0 | 0 | Peso capsula | 8.57
0.5 | 62 | 22.21152 | 0.7185868 | 0.5 | -4 | 0.3592934 | Capsula + sh | 76.53
1 | 108 | 36.26187 | 1.173144 | 1 | -30 | 0.5865718 | Capsula +ss | 68.37
1.5 | 142 | 46.64691 | 1.50912 | 1.5 | -50 | 0.7545602 | Agua | 8.16
2 | 179 | 57.94828 | 1.874742 | 2 | -54 | 0.9373711 | ss | 59.8
2.5 | 214 | 68.63876 | 2.220601 | 2.5 | -50 | 1.1103 | W(%) | 13.64548
3 | 235 | 75.05306 | 2.428116 | 3 | -40 | 1.214058
3.5 | 252 | 80.24558 | 2.596104 | 3.5 | -36 | 1.298052
4 | 265 | 84.21633 | 2.724566 | 4 | -10 | 1.362283
4.5 | 270 | 85.74354 | 2.773974 | 4.5 | 20 | 1.386987 | Peso Muestra+molde (gr) | 274.26
5 | 260 | 82.68912 | 2.675157 | 5 | 62 | 1.337579 | Peso del Molde(gr) | 141.64
5.5 | 222 | 71.0823 | 2.299654 | 5.5 | 120 | 1.149827 | Peso Muestra (g) | 132.62
6 | 205 | 65.88978 | 2.131666 | 6 | 160 | 1.065833 | Altura de la muestra(cm) | 1.95
6.5 | 192 | 61.91903 | 2.003204 | 6.5 | 204 | 1.001602 | Volumen (cm3) | 60.2745
7 | 184 | 59.47549 | 1.924151 | 7 | 256 | 0.9620753 | Humedad (%) | 13.64548
7.5 | 179 | 57.94828 | 1.874742 | 7.5 | 310 | 0.9373711 | g (g/cm3) | 2.200267
8 | 176 | 57.03195 | 1.845097 | 8 | 360 | 0.9225486 | gd(g/cm3)= | 1.93608
8.5 | 173 | 56.11563 | 1.815452 | 8.5 | 422 | 0.9077261
9 |  | 3.27409 | 0.1059233 | 9 |  | 0.05296166
9.5 |  | 3.27409 | 0.1059233 | 9.5 |  | 0.05296166
10 |  | 3.27409 | 0.1059233 | 10 |  | 0.05296166
10.5 |  | 3.27409 | 0.1059233 | 10.5 |  | 0.05296166
11 |  |  | 0 | 11 |  | 0
11.5 |  |  | 0 | 11.5 |  | 0
12 |  |  | 0 | 12 |  | 0
12.5 |  |  | 0 | 12.5 |  | 0
13 |  |  | 0 | 13 |  | 0

## Envolvente de falla
Muestra No | Humedad (%) | Area (cm²) | Densidad Humeda (gr/cm³) | Densidad Seca (gr/cm³) | Esfuerzo Normal (Kg/cm²) | Esfuerzo Cortante Máx (Kg/cm²)
1 | 13.38176 | 30.91 | 2.248632 | 1.983239 | 0.5 | 1.667227
2 | 12.61577 | 30.91 | 2.19894 | 1.952604 | 1 | 2.358944
3 | 13.64548 | 30.91 | 2.200267 | 1.93608 | 2 | 2.773974
[7 empty] | f = | 34.67548 | °
[7 empty] | Cohesión= | 1.4596 | kg/cm2
[7 empty] | 0 | 1.4596
[7 empty] | 0.5 | 1.667227
[7 empty] | 1 | 2.358944
[7 empty] | 2 | 2.773974