## Punto1
VELOCIDAD: 1 mm/min |  |  |  | s : | 0.5 | kg/cm2
AREA: | 30.91 | cm2 |  | tmáx: | 1.756162 | kg/cm2
Tiempo min | Lectura de carga | P (Kg) | t (Kg/cm²) | Def.Horizontal (mm) | Def.Vertical (10ˉ² mm) | t/s | HUMEDAD (%)
[7 empty] | Capsula No. | 21
0 | 0 | 0 | 0 | 0 | 0 | 0 | Peso capsula | 21.27
0.5 | 25 | 10.91015 | 0.3529651 | 0.5 | 20 | 0.7059301 | Capsula + sh | 91.67
1 | 45 | 17.019 | 0.5505984 | 1 | 30 | 1.101197 | Capsula +ss | 83.25
1.5 | 77 | 26.79315 | 0.8668119 | 1.5 | 52 | 1.733624 | Agua | 8.42
2 | 110 | 36.87275 | 1.192907 | 2 | 100 | 2.385814 | ss | 61.98
2.5 | 128 | 42.37072 | 1.370777 | 2.5 | 144 | 2.741554 | W(%) | 13.58503
3 | 145 | 47.56324 | 1.538765 | 3 | 200 | 3.077531
3.5 | 158 | 51.53399 | 1.667227 | 3.5 | 252 | 3.334454
4 | 167 | 54.28297 | 1.756162 | 4 | 320 | 3.512324
4.5 | 165 | 53.67209 | 1.736399 | 4.5 | 400 | 3.472798 | Peso Muestra+molde (gr) | 281.68
5 | 131 | 43.28704 | 1.400422 | 5 | 600 | 2.800844 | Peso del Molde(gr) | 150.51
5.5 | 111 | 37.1782 | 1.202789 | 5.5 | 720 | 2.405577 | Peso Muestra (g) | 131.17
6 | 99 | 33.51289 | 1.084209 | 6 | 850 | 2.168417 | Altura de la muestra(cm) | 1.95
6.5 | 90 | 30.76391 | 0.9952736 | 6.5 | 976 | 1.990547 | Volumen (cm3) | 60.2745
7 | 84 | 28.93125 | 0.9359836 | 7 | 1092 | 1.871967 | Humedad (%) | 13.58503
7.5 | 78 | 27.0986 | 0.8766935 | 7.5 | 1206 | 1.753387 | g (g/cm3) | 2.176211
8 | 74 | 25.87683 | 0.8371669 | 8 | 1320 | 1.674334 | gd(g/cm3)= | 1.915931
8.5 | 71 | 24.9605 | 0.8075219 | 8.5 | 1444 | 1.615044
9 |  | 3.27409 | 0.1059233 | 9 |  | 0.2118466
9.5 |  | 3.27409 | 0.1059233 | 9.5 |  | 0.2118466
10 |  | 3.27409 | 0.1059233 | 10 |  | 0.2118466
10.5 |  |  | 0 | 10.5 |  | 0
11 |  |  | 0 | 11 |  | 0
11.5 |  |  | 0 | 11.5 |  | 0
12 |  |  | 0 | 12 |  | 0
12.5 |  |  | 0 | 12.5 |  | 0
13 | [5 empty] | 0

## Punto2
VELOCIDAD: 0,05 mm/min | 1 mm/min |  |  | s : | 1 | kg/cm2
AREA: | 30.91 | cm² |  | tmáx: | 2.270009 | kg/cm2
Tiempo (mm) | Lectura de carga | P (Kg) | t (Kg/cm²) | Def.Horizontal (mm) | Def.Vertical (10ˉ²mm) | t/s | HUMEDAD (%)
[7 empty] | Capsula No. | 9
0 | 0 | 0 | 0 | 0 | 0 | 0 | Peso capsula | 18.21
0.5 | 52 | 19.15709 | 0.6197701 | 0.5 | 8 | 0.6197701 | Capsula + sh | 65.88
1 | 80 | 27.70948 | 0.8964569 | 1 | 8 | 0.8964569 | Capsula +ss | 60.14
1.5 | 130 | 42.9816 | 1.39054 | 1.5 | 30 | 1.39054 | Agua | 5.74
2 | 170 | 55.1993 | 1.785807 | 2 | 60 | 1.785807 | ss | 41.93
2.5 | 198 | 63.75169 | 2.062494 | 2.5 | 120 | 2.062494 | W(%) | 13.68948
3 | 211 | 67.72244 | 2.190956 | 3 | 190 | 2.190956
3.5 | 219 | 70.16598 | 2.270009 | 3.5 | 270 | 2.270009
4 | 214 | 68.63876 | 2.220601 | 4 | 360 | 2.220601 | Peso Muestra+molde (gr) | 276.86
4.5 | 166 | 53.97753 | 1.74628 | 4.5 | 480 | 1.74628 | Peso del Molde(gr) | 138.45
5 | 151 | 49.39589 | 1.598055 | 5 | 584 | 1.598055 | Peso Muestra (g) | 138.41
5.5 | 145 | 47.56324 | 1.538765 | 5.5 | 692 | 1.538765 | Altura de la muestra(cm) | 1.98
6 | 140 | 46.03603 | 1.489357 | 6 | 800 | 1.489357 | Volumen (cm3) | 61.2018
6.5 | 135 | 44.50881 | 1.439949 | 6.5 | 906 | 1.439949 | Humedad (%) | 13.68948
7 | 131 | 43.28704 | 1.400422 | 7 | 1014 | 1.400422 | g (g/cm3) | 2.261535
7.5 | 128 | 42.37072 | 1.370777 | 7.5 | 1120 | 1.370777 | gd(g/cm3)= | 1.989221
8 | 126 | 41.75983 | 1.351014 | 8 | 1230 | 1.351014
8.5 | 124 | 41.14895 | 1.33125 | 8.5 | 1344 | 1.33125
9 |  | 3.27409 | 0.1059233 | 9 |  | 0.1059233
9.5 |  |  | 0 | 9.5 |  | 0
10 |  |  | 0 | 10 |  | 0
10.5 |  |  | 0 | 10.5 |  | 0
11 |  |  | 0 | 11 |  | 0
11.5 |  |  | 0 | 11.5 |  | 0
12 |  |  |  | 12 |  | 0
12.5 |  |  |  | 12.5 |  | 0
13 |  |  |  | 13

## Punto3
VELOCIDAD: 0,05 mm/min | 1 mm/min |  |  | s : | 2 | kg/cm2
AREA: | 30.91 | cm2 |  | tmáx: | 2.655394 | kg/cm2
Tiempo (min) | Lectura de carga | P (Kg) | t (Kg/cm²) | Def.Horizontal (mm ) | Def.Vertical ( 10ˉ² mm ) | t/s | HUMEDAD (%)
[7 empty] | Capsula No. | 60
0 | 0 | 0 | 0 | 0 | 0 | 0 | Peso capsula | 18.93
0.5 | 65 | 23.12785 | 0.7482318 | 0.5 | -18 | 0.3741159 | Capsula + sh | 67.15
1 | 96 | 32.59656 | 1.054564 | 1 | -58 | 0.5272818 | Capsula +ss | 61.45
1.5 | 117 | 39.01085 | 1.262079 | 1.5 | -100 | 0.6310393 | Agua | 5.7
2 | 135 | 44.50881 | 1.439949 | 2 | -130 | 0.7199744 | ss | 42.52
2.5 | 160 | 52.14487 | 1.68699 | 2.5 | -160 | 0.8434952 | W(%) | 13.40546
3 | 190 | 61.30815 | 1.983441 | 3 | -176 | 0.9917203
3.5 | 213 | 68.33332 | 2.210719 | 3.5 | -180 | 1.105359
4 | 239 | 76.27482 | 2.467642 | 4 | -184 | 1.233821
4.5 | 258 | 82.07823 | 2.655394 | 4.5 | -180 | 1.327697 | Peso Muestra+molde (gr) | 262.5
5 | 240 | 76.58027 | 2.477524 | 5 | -170 | 1.238762 | Peso del Molde(gr) | 142.12
5.5 | 230 | 73.52584 | 2.378707 | 5.5 | -170 | 1.189354 | Peso Muestra (g) | 120.38
6 | 215 | 68.94421 | 2.230482 | 6 | -160 | 1.115241 | Altura de la muestra(cm) | 1.9
6.5 | 202 | 64.97346 | 2.102021 | 6.5 | -148 | 1.05101 | Volumen (cm3) | 58.729
7 | 194 | 62.52992 | 2.022967 | 7 | -136 | 1.011484 | Humedad (%) | 13.40546
7.5 | 186 | 60.08638 | 1.943914 | 7.5 | -120 | 0.9719569 | g (g/cm3) | 2.049754
8 | 180 | 58.25372 | 1.884624 | 8 | -110 | 0.9423119 | gd(g/cm3)= | 1.807456
8.5 | 177 | 57.3374 | 1.854979 | 8.5 | -100 | 0.9274894
9 |  | 3.27409 | 0.1059233 | 9 |  | 0.05296166
9.5 |  | 3.27409 | 0.1059233 | 9.5 |  | 0.05296166
10 |  | 3.27409 | 0.1059233 | 10 |  | 0.05296166
10.5 |  | 3.27409 | 0.1059233 | 10.5 |  | 0.05296166
11 |  |  | 0 | 11 |  | 0
11.5 |  |  | 0 | 11.5 |  | 0
12 |  |  | 0 | 12 |  | 0
12.5 |  |  | 0 | 12.5 |  | 0
13 |  |  | 0 | 13 |  | 0

## Envolvente de falla
Muestra No | Humedad (%) | Area (cm²) | Densidad Humeda (gr/cm³) | Densidad Seca (gr/cm³) | Esfuerzo Normal (Kg/cm²) | Esfuerzo Cortante Máx (Kg/cm²)
1 | 13.58503 | 30.91 | 2.176211 | 1.915931 | 0.5 | 1.756162
2 | 13.68948 | 30.91 | 2.261535 | 1.989221 | 1 | 2.270009
3 | 13.40546 | 30.91 | 2.049754 | 1.807456 | 2 | 2.655394
[7 empty] | f = | 29.63555 | °
[7 empty] | Cohesión= | 1.5635 | kg/cm2
[7 empty] | 0 | 1.5635
[7 empty] | 0.5 | 1.756162
[7 empty] | 1 | 2.270009
[7 empty] | 2 | 2.655394