## Punto1
VELOCIDAD: 1 mm/min |  |  |  | s : | 0.5 | kg/cm2
AREA: | 30.91 | cm2 |  | tmáx: | 1.894506 | kg/cm2
Tiempo min | Lectura de carga | P (Kg) | t (Kg/cm²) | Def.Horizontal (mm) | Def.Vertical (10ˉ² mm) | t/s | HUMEDAD (%)
[7 empty] | Capsula No. | 188
0 | 0 | 0 | 0 | 0 | 0 | 0 | Peso capsula | 6.94
0.5 | 42 | 16.10267 | 0.5209534 | 0.5 | 36 | 1.041907 | Capsula + sh | 57.91
1 | 90 | 30.76391 | 0.9952736 | 1 | 100 | 1.990547 | Capsula +ss | 51.76
1.5 | 129 | 42.67616 | 1.380659 | 1.5 | 120 | 2.761317 | Agua | 6.15
2 | 160 | 52.14487 | 1.68699 | 2 | 142 | 3.373981 | ss | 44.82
2.5 | 180 | 58.25372 | 1.884624 | 2.5 | 178 | 3.769248 | W(%) | 13.72155
3 | 181 | 58.55917 | 1.894506 | 3 | 270 | 3.789011
3.5 | 173 | 56.11563 | 1.815452 | 3.5 | 392 | 3.630904
4 | 170 | 55.1993 | 1.785807 | 4 | 550 | 3.571614
4.5 | 160 | 52.14487 | 1.68699 | 4.5 | 710 | 3.373981 | Peso Muestra+molde (gr) | 278.75
5 | 151 | 49.39589 | 1.598055 | 5 | 800 | 3.196111 | Peso del Molde(gr) | 145.27
5.5 | 143 | 46.95235 | 1.519002 | 5.5 | 916 | 3.038004 | Peso Muestra (g) | 133.48
6 | 135 | 44.50881 | 1.439949 | 6 | 1022 | 2.879897 | Altura de la muestra(cm) | 1.92
6.5 | 130 | 42.9816 | 1.39054 | 6.5 | 1130 | 2.781081 | Volumen (cm3) | 59.3472
7 | 126 | 41.75983 | 1.351014 | 7 | 1240 | 2.702027 | Humedad (%) | 13.72155
7.5 | 122 | 40.53806 | 1.311487 | 7.5 | 1332 | 2.622974 | g (g/cm3) | 2.249137
8 | 119 | 39.62174 | 1.281842 | 8 | 1422 | 2.563684 | gd(g/cm3)= | 1.977758
8.5 | 117 | 39.01085 | 1.262079 | 8.5 | 1508 | 2.524157
9 |  | 3.27409 | 0.1059233 | 9 |  | 0.2118466
9.5 |  | 3.27409 | 0.1059233 | 9.5 |  | 0.2118466
10 |  | 3.27409 | 0.1059233 | 10 |  | 0.2118466
10.5 |  |  | 0 | 10.5 |  | 0
11 |  |  | 0 | 11 |  | 0
11.5 |  |  | 0 | 11.5 |  | 0
12 |  |  | 0 | 12 |  | 0
12.5 |  |  | 0 | 12.5 |  | 0
13 | [5 empty] | 0

## Punto2
VELOCIDAD: 0,05 mm/min | 1 mm/min |  |  | s : | 1 | kg/cm2
AREA: | 30.91 | cm² |  | tmáx: | 2.398471 | kg/cm2
Tiempo (mm) | Lectura de carga | P (Kg) | t (Kg/cm²) | Def.Horizontal (mm) | Def.Vertical (10ˉ²mm) | t/s | HUMEDAD (%)
[7 empty] | Capsula No. | 143
0 | 0 | 0 | 0 | 0 | 0 | 0 | Peso capsula | 6.52
0.5 | 48 | 17.93533 | 0.5802435 | 0.5 | 6 | 0.5802435 | Capsula + sh | 61.89
1 | 110 | 36.87275 | 1.192907 | 1 | 0 | 1.192907 | Capsula +ss | 55.26
1.5 | 157 | 51.22855 | 1.657345 | 1.5 | -14 | 1.657345 | Agua | 6.63
2 | 197 | 63.44624 | 2.052612 | 2 | -10 | 2.052612 | ss | 48.74
2.5 | 219 | 70.16598 | 2.270009 | 2.5 | 16 | 2.270009 | W(%) | 13.60279
3 | 231 | 73.83129 | 2.388589 | 3 | 70 | 2.388589
3.5 | 232 | 74.13673 | 2.398471 | 3.5 | 134 | 2.398471
4 | 224 | 71.69319 | 2.319417 | 4 | 200 | 2.319417 | Peso Muestra+molde (gr) | 274.33
4.5 | 217 | 69.55509 | 2.250246 | 4.5 | 270 | 2.250246 | Peso del Molde(gr) | 143.37
5 | 209 | 67.11155 | 2.171192 | 5 | 350 | 2.171192 | Peso Muestra (g) | 130.96
5.5 | 195 | 62.83536 | 2.032849 | 5.5 | 426 | 2.032849 | Altura de la muestra(cm) | 1.98
6 | 182 | 58.86461 | 1.904387 | 6 | 514 | 1.904387 | Volumen (cm3) | 61.2018
6.5 | 174 | 56.42107 | 1.825334 | 6.5 | 620 | 1.825334 | Humedad (%) | 13.60279
7 | 168 | 54.58841 | 1.766044 | 7 | 710 | 1.766044 | g (g/cm3) | 2.139806
7.5 | 164 | 53.36664 | 1.726517 | 7.5 | 832 | 1.726517 | gd(g/cm3)= | 1.883586
8 | 161 | 52.45032 | 1.696872 | 8 | 908 | 1.696872
8.5 | 159 | 51.83943 | 1.677109 | 8.5 | 1004 | 1.677109
9 |  | 3.27409 | 0.1059233 | 9 |  | 0.1059233
9.5 |  |  | 0 | 9.5 |  | 0
10 |  |  | 0 | 10 |  | 0
10.5 |  |  | 0 | 10.5 |  | 0
11 |  |  | 0 | 11 |  | 0
11.5 |  |  | 0 | 11.5 |  | 0
12 |  |  |  | 12 |  | 0
12.5 |  |  |  | 12.5 |  | 0
13 |  |  |  | 13

## Punto3
VELOCIDAD: 0,05 mm/min | 1 mm/min |  |  | s : | 2 | kg/cm2
AREA: | 30.91 | cm2 |  | tmáx: | 2.872791 | kg/cm2
Tiempo (min) | Lectura de carga | P (Kg) | t (Kg/cm²) | Def.Horizontal (mm ) | Def.Vertical ( 10ˉ² mm ) | t/s | HUMEDAD (%)
[7 empty] | Capsula No. | 134
0 | 0 | 0 | 0 | 0 | 0 | 0 | Peso capsula | 8.49
0.5 | 59 | 21.29519 | 0.6889418 | 0.5 | -18 | 0.3444709 | Capsula + sh | 71.6
1 | 116 | 38.70541 | 1.252197 | 1 | -48 | 0.6260985 | Capsula +ss | 64.34
1.5 | 160 | 52.14487 | 1.68699 | 1.5 | -52 | 0.8434952 | Agua | 7.26
2 | 200 | 64.36257 | 2.082257 | 2 | -58 | 1.041129 | ss | 55.85
2.5 | 228 | 72.91496 | 2.358944 | 2.5 | -56 | 1.179472 | W(%) | 12.9991
3 | 248 | 79.02381 | 2.556577 | 3 | -88 | 1.278289
3.5 | 260 | 82.68912 | 2.675157 | 3.5 | -20 | 1.337579
4 | 280 | 88.79796 | 2.872791 | 4 | 16 | 1.436395
4.5 | 260 | 82.68912 | 2.675157 | 4.5 | 54 | 1.337579 | Peso Muestra+molde (gr) | 277.51
5 | 248 | 79.02381 | 2.556577 | 5 | 90 | 1.278289 | Peso del Molde(gr) | 150.69
5.5 | 238 | 75.96938 | 2.457761 | 5.5 | 120 | 1.22888 | Peso Muestra (g) | 126.82
6 | 229 | 73.2204 | 2.368826 | 6 | 152 | 1.184413 | Altura de la muestra(cm) | 1.96
6.5 | 220 | 70.47142 | 2.279891 | 6.5 | 194 | 1.139945 | Volumen (cm3) | 60.5836
7 | 213 | 68.33332 | 2.210719 | 7 | 220 | 1.105359 | Humedad (%) | 12.9991
7.5 | 208 | 66.80611 | 2.161311 | 7.5 | 256 | 1.080655 | g (g/cm3) | 2.093306
8 | 204 | 65.58434 | 2.121784 | 8 | 290 | 1.060892 | gd(g/cm3)= | 1.852498
8.5 | 202 | 64.97346 | 2.102021 | 8.5 | 342 | 1.05101
9 |  | 3.27409 | 0.1059233 | 9 |  | 0.05296166
9.5 |  | 3.27409 | 0.1059233 | 9.5 |  | 0.05296166
10 |  | 3.27409 | 0.1059233 | 10 |  | 0.05296166
10.5 |  | 3.27409 | 0.1059233 | 10.5 |  | 0.05296166
11 |  |  | 0 | 11 |  | 0
11.5 |  |  | 0 | 11.5 |  | 0
12 |  |  | 0 | 12 |  | 0
12.5 |  |  | 0 | 12.5 |  | 0
13 |  |  | 0 | 13 |  | 0

## Envolvente de falla
Muestra No | Humedad (%) | Area (cm²) | Densidad Humeda (gr/cm³) | Densidad Seca (gr/cm³) | Esfuerzo Normal (Kg/cm²) | Esfuerzo Cortante Máx (Kg/cm²)
1 | 13.72155 | 30.91 | 2.249137 | 1.977758 | 0.5 | 1.894506
2 | 13.60279 | 30.91 | 2.139806 | 1.883586 | 1 | 2.398471
3 | 12.9991 | 30.91 | 2.093306 | 1.852498 | 2 | 2.872791
[7 empty] | f = | 32.07949 | °
[7 empty] | Cohesión= | 1.6573 | kg/cm2
[7 empty] | 0 | 1.6573
[7 empty] | 0.5 | 1.894506
[7 empty] | 1 | 2.398471
[7 empty] | 2 | 2.872791