## Punto1
VELOCIDAD: 1 mm/min |  |  |  | s : | 0.5 | kg/cm2
AREA: | 30.91 | cm2 |  | tmáx: | 1.360895 | kg/cm2
Tiempo min | Lectura de carga | P (Kg) | t (Kg/cm²) | Def.Horizontal (mm) | Def.Vertical (10ˉ² mm) | t/s | HUMEDAD (%)
[7 empty] | Capsula No. | 48
0 | 0 | 0 | 0 | 0 | 0 | 0 | Peso capsula | 10.39
0.5 | 36 | 14.27002 | 0.4616634 | 0.5 | 50 | 0.9233268 | Capsula + sh | 68.62
1 | 72 | 25.26594 | 0.8174035 | 1 | 60 | 1.634807 | Capsula +ss | 61.68
1.5 | 100 | 33.81833 | 1.09409 | 1.5 | 66 | 2.188181 | Agua | 6.94
2 | 120 | 39.92718 | 1.291724 | 2 | 92 | 2.583447 | ss | 51.29
2.5 | 127 | 42.06528 | 1.360895 | 2.5 | 150 | 2.721791 | W(%) | 13.5309
3 | 117 | 39.01085 | 1.262079 | 3 | 252 | 2.524157
3.5 | 106 | 35.65098 | 1.15338 | 3.5 | 340 | 2.306761
4 | 97 | 32.902 | 1.064445 | 4 | 422 | 2.128891
4.5 | 89 | 30.45846 | 0.9853919 | 4.5 | 530 | 1.970784 | Peso Muestra+molde (gr) | 270.63
5 | 80 | 27.70948 | 0.8964569 | 5 | 640 | 1.792914 | Peso del Molde(gr) | 146.7
5.5 | 71 | 24.9605 | 0.8075219 | 5.5 | 722 | 1.615044 | Peso Muestra (g) | 123.93
6 | 63 | 22.51696 | 0.7284685 | 6 | 836 | 1.456937 | Altura de la muestra(cm) | 1.94
6.5 | 55 | 20.07342 | 0.6494151 | 6.5 | 940 | 1.29883 | Volumen (cm3) | 59.9654
7 | 50 | 18.54621 | 0.6000068 | 7 | 1034 | 1.200014 | Humedad (%) | 13.5309
7.5 | 47 | 17.62988 | 0.5703618 | 7.5 | 1142 | 1.140724 | g (g/cm3) | 2.066692
8 | 44 | 16.71356 | 0.5407168 | 8 | 1250 | 1.081434 | gd(g/cm3)= | 1.820378
8.5 | 42 | 16.10267 | 0.5209534 | 8.5 | 1352 | 1.041907
9 |  | 3.27409 | 0.1059233 | 9 |  | 0.2118466
9.5 |  | 3.27409 | 0.1059233 | 9.5 |  | 0.2118466
10 |  | 3.27409 | 0.1059233 | 10 |  | 0.2118466
10.5 |  |  | 0 | 10.5 |  | 0
11 |  |  | 0 | 11 |  | 0
11.5 |  |  | 0 | 11.5 |  | 0
12 |  |  | 0 | 12 |  | 0
12.5 |  |  | 0 | 12.5 |  | 0
13 | [5 empty] | 0

## Punto2
VELOCIDAD: 0,05 mm/min | 1 mm/min |  |  | s : | 1 | kg/cm2
AREA: | 30.91 | cm² |  | tmáx: | 1.884624 | kg/cm2
Tiempo (mm) | Lectura de carga | P (Kg) | t (Kg/cm²) | Def.Horizontal (mm) | Def.Vertical (10ˉ²mm) | t/s | HUMEDAD (%)
[7 empty] | Capsula No. | 62
0 | 0 | 0 | 0 | 0 | 0 | 0 | Peso capsula | 21.11
0.5 | 56 | 20.37886 | 0.6592968 | 0.5 | 30 | 0.6592968 | Capsula + sh | 75.56
1 | 94 | 31.98568 | 1.0348 | 1 | 22 | 1.0348 | Capsula +ss | 69.38
1.5 | 125 | 41.45439 | 1.341132 | 1.5 | 14 | 1.341132 | Agua | 6.18
2 | 146 | 47.86868 | 1.548647 | 2 | 14 | 1.548647 | ss | 48.27
2.5 | 160 | 52.14487 | 1.68699 | 2.5 | 16 | 1.68699 | W(%) | 12.80298
3 | 173 | 56.11563 | 1.815452 | 3 | 62 | 1.815452
3.5 | 178 | 57.64284 | 1.86486 | 3.5 | 116 | 1.86486
4 | 180 | 58.25372 | 1.884624 | 4 | 172 | 1.884624 | Peso Muestra+molde (gr) | 282.59
4.5 | 179 | 57.94828 | 1.874742 | 4.5 | 240 | 1.874742 | Peso del Molde(gr) | 150.18
5 | 179 | 57.94828 | 1.874742 | 5 | 300 | 1.874742 | Peso Muestra (g) | 132.41
5.5 | 179 | 57.94828 | 1.874742 | 5.5 | 370 | 1.874742 | Altura de la muestra(cm) | 1.92
6 | 178 | 57.64284 | 1.86486 | 6 | 440 | 1.86486 | Volumen (cm3) | 59.3472
6.5 | 169 | 54.89386 | 1.775925 | 6.5 | 510 | 1.775925 | Humedad (%) | 12.80298
7 | 158 | 51.53399 | 1.667227 | 7 | 566 | 1.667227 | g (g/cm3) | 2.231108
7.5 | 150 | 49.09045 | 1.588174 | 7.5 | 606 | 1.588174 | gd(g/cm3)= | 1.97788
8 | 145 | 47.56324 | 1.538765 | 8 | 650 | 1.538765
8.5 | 143 | 46.95235 | 1.519002 | 8.5 | 692 | 1.519002
9 |  | 3.27409 | 0.1059233 | 9 |  | 0.1059233
9.5 |  |  | 0 | 9.5 |  | 0
10 |  |  | 0 | 10 |  | 0
10.5 |  |  | 0 | 10.5 |  | 0
11 |  |  | 0 | 11 |  | 0
11.5 |  |  | 0 | 11.5 |  | 0
12 |  |  |  | 12 |  | 0
12.5 |  |  |  | 12.5 |  | 0
13 |  |  |  | 13

## Punto3
VELOCIDAD: 0,05 mm/min | 1 mm/min |  |  | s : | 2 | kg/cm2
AREA: | 30.91 | cm2 |  | tmáx: | 2.250246 | kg/cm2
Tiempo (min) | Lectura de carga | P (Kg) | t (Kg/cm²) | Def.Horizontal (mm ) | Def.Vertical ( 10ˉ² mm ) | t/s | HUMEDAD (%)
[7 empty] | Capsula No. | 18
0 | 0 | 0 | 0 | 0 | 0 | 0 | Peso capsula | 16.59
0.5 | 67 | 23.73873 | 0.7679952 | 0.5 | -28 | 0.3839976 | Capsula + sh | 72.12
1 | 110 | 36.87275 | 1.192907 | 1 | -46 | 0.5964535 | Capsula +ss | 65.37
1.5 | 158 | 51.53399 | 1.667227 | 1.5 | -70 | 0.8336136 | Agua | 6.75
2 | 190 | 61.30815 | 1.983441 | 2 | -80 | 0.9917203 | ss | 48.78
2.5 | 208 | 66.80611 | 2.161311 | 2.5 | -84 | 1.080655 | W(%) | 13.83764
3 | 217 | 69.55509 | 2.250246 | 3 | -68 | 1.125123
3.5 | 216 | 69.24965 | 2.240364 | 3.5 | -30 | 1.120182
4 | 210 | 67.41699 | 2.181074 | 4 | 10 | 1.090537
4.5 | 203 | 65.2789 | 2.111902 | 4.5 | 40 | 1.055951 | Peso Muestra+molde (gr) | 282.9
5 | 190 | 61.30815 | 1.983441 | 5 | 72 | 0.9917203 | Peso del Molde(gr) | 150.41
5.5 | 180 | 58.25372 | 1.884624 | 5.5 | 94 | 0.9423119 | Peso Muestra (g) | 132.49
6 | 171 | 55.50474 | 1.795689 | 6 | 114 | 0.8978444 | Altura de la muestra(cm) | 1.99
6.5 | 164 | 53.36664 | 1.726517 | 6.5 | 130 | 0.8632586 | Volumen (cm3) | 61.5109
7 | 158 | 51.53399 | 1.667227 | 7 | 152 | 0.8336136 | Humedad (%) | 13.83764
7.5 | 155 | 50.61766 | 1.637582 | 7.5 | 180 | 0.818791 | g (g/cm3) | 2.153927
8 | 152 | 49.70134 | 1.607937 | 8 | 202 | 0.8039685 | gd(g/cm3)= | 1.892105
8.5 | 150 | 49.09045 | 1.588174 | 8.5 | 236 | 0.7940869
9 |  | 3.27409 | 0.1059233 | 9 |  | 0.05296166
9.5 |  | 3.27409 | 0.1059233 | 9.5 |  | 0.05296166
10 |  | 3.27409 | 0.1059233 | 10 |  | 0.05296166
10.5 |  | 3.27409 | 0.1059233 | 10.5 |  | 0.05296166
11 |  |  | 0 | 11 |  | 0
11.5 |  |  | 0 | 11.5 |  | 0
12 |  |  | 0 | 12 |  | 0
12.5 |  |  | 0 | 12.5 |  | 0
13 |  |  | 0 | 13 |  | 0

## Envolvente de falla
Muestra No | Humedad (%) | Area (cm²) | Densidad Humeda (gr/cm³) | Densidad Seca (gr/cm³) | Esfuerzo Normal (Kg/cm²) | Esfuerzo Cortante Máx (Kg/cm²)
1 | 13.5309 | 30.91 | 2.066692 | 1.820378 | 0.5 | 1.360895
2 | 12.80298 | 30.91 | 2.231108 | 1.97788 | 1 | 1.884624
3 | 13.83764 | 30.91 | 2.153927 | 1.892105 | 2 | 2.250246
[7 empty] | f = | 29.27063 | °
[7 empty] | Cohesión= | 1.178 | kg/cm2
[7 empty] | 0 | 1.178
[7 empty] | 0.5 | 1.360895
[7 empty] | 1 | 1.884624
[7 empty] | 2 | 2.250246