## Punto1
VELOCIDAD: 1 mm/min |  |  |  | s : | 0.5 | kg/cm2
AREA: | 30.91 | cm2 |  | tmáx: | 1.637582 | kg/cm2
Tiempo min | Lectura de carga | P (Kg) | t (Kg/cm²) | Def.Horizontal (mm) | Def.Vertical (10ˉ² mm) | t/s | HUMEDAD (%)
[7 empty] | Capsula No. | 47
0 | 0 | 0 | 0 | 0 | 0 | 0 | Peso capsula | 10.99
0.5 | 36 | 14.27002 | 0.4616634 | 0.5 | 30 | 0.9233268 | Capsula + sh | 70.08
1 | 85 | 29.23669 | 0.9458652 | 1 | 62 | 1.89173 | Capsula +ss | 63.34
1.5 | 126 | 41.75983 | 1.351014 | 1.5 | 86 | 2.702027 | Agua | 6.74
2 | 144 | 47.2578 | 1.528884 | 2 | 130 | 3.057767 | ss | 52.35
2.5 | 155 | 50.61766 | 1.637582 | 2.5 | 178 | 3.275164 | W(%) | 12.87488
3 | 148 | 48.47957 | 1.56841 | 3 | 230 | 3.136821
3.5 | 142 | 46.64691 | 1.50912 | 3.5 | 300 | 3.018241
4 | 136 | 44.81426 | 1.44983 | 4 | 370 | 2.899661
4.5 | 130 | 42.9816 | 1.39054 | 4.5 | 440 | 2.781081 | Peso Muestra+molde (gr) | 271.97
5 | 124 | 41.14895 | 1.33125 | 5 | 512 | 2.662501 | Peso del Molde(gr) | 137.92
5.5 | 119 | 39.62174 | 1.281842 | 5.5 | 584 | 2.563684 | Peso Muestra (g) | 134.05
6 | 114 | 38.09452 | 1.232434 | 6 | 636 | 2.464867 | Altura de la muestra(cm) | 1.98
6.5 | 109 | 36.56731 | 1.183025 | 6.5 | 700 | 2.366051 | Volumen (cm3) | 61.2018
7 | 105 | 35.34554 | 1.143499 | 7 | 770 | 2.286997 | Humedad (%) | 12.87488
7.5 | 102 | 34.42922 | 1.113854 | 7.5 | 840 | 2.227707 | g (g/cm3) | 2.190295
8 | 100 | 33.81833 | 1.09409 | 8 | 912 | 2.188181 | gd(g/cm3)= | 1.940463
8.5 | 98 | 33.20745 | 1.074327 | 8.5 | 984 | 2.148654
9 |  | 3.27409 | 0.1059233 | 9 |  | 0.2118466
9.5 |  | 3.27409 | 0.1059233 | 9.5 |  | 0.2118466
10 |  | 3.27409 | 0.1059233 | 10 |  | 0.2118466
10.5 |  |  | 0 | 10.5 |  | 0
11 |  |  | 0 | 11 |  | 0
11.5 |  |  | 0 | 11.5 |  | 0
12 |  |  | 0 | 12 |  | 0
12.5 |  |  | 0 | 12.5 |  | 0
13 | [5 empty] | 0

## Punto2
VELOCIDAD: 0,05 mm/min | 1 mm/min |  |  | s : | 1 | kg/cm2
AREA: | 30.91 | cm² |  | tmáx: | 2.260127 | kg/cm2
Tiempo (mm) | Lectura de carga | P (Kg) | t (Kg/cm²) | Def.Horizontal (mm) | Def.Vertical (10ˉ²mm) | t/s | HUMEDAD (%)
[7 empty] | Capsula No. | 56
0 | 0 | 0 | 0 | 0 | 0 | 0 | Peso capsula | 21.09
0.5 | 42 | 16.10267 | 0.5209534 | 0.5 | 0 | 0.5209534 | Capsula + sh | 66.54
1 | 70 | 24.65506 | 0.7976402 | 1 | -14 | 0.7976402 | Capsula +ss | 61.49
1.5 | 103 | 34.73466 | 1.123735 | 1.5 | -20 | 1.123735 | Agua | 5.05
2 | 145 | 47.56324 | 1.538765 | 2 | -30 | 1.538765 | ss | 40.4
2.5 | 180 | 58.25372 | 1.884624 | 2.5 | -28 | 1.884624 | W(%) | 12.5
3 | 205 | 65.88978 | 2.131666 | 3 | -30 | 2.131666
3.5 | 218 | 69.86053 | 2.260127 | 3.5 | -12 | 2.260127
4 | 211 | 67.72244 | 2.190956 | 4 | 36 | 2.190956 | Peso Muestra+molde (gr) | 273.09
4.5 | 204 | 65.58434 | 2.121784 | 4.5 | 92 | 2.121784 | Peso del Molde(gr) | 145.56
5 | 200 | 64.36257 | 2.082257 | 5 | 150 | 2.082257 | Peso Muestra (g) | 127.53
5.5 | 190 | 61.30815 | 1.983441 | 5.5 | 202 | 1.983441 | Altura de la muestra(cm) | 1.95
6 | 181 | 58.55917 | 1.894506 | 6 | 260 | 1.894506 | Volumen (cm3) | 60.2745
6.5 | 175 | 56.72651 | 1.835215 | 6.5 | 314 | 1.835215 | Humedad (%) | 12.5
7 | 169 | 54.89386 | 1.775925 | 7 | 376 | 1.775925 | g (g/cm3) | 2.11582
7.5 | 166 | 53.97753 | 1.74628 | 7.5 | 430 | 1.74628 | gd(g/cm3)= | 1.880729
8 | 163 | 53.0612 | 1.716635 | 8 | 498 | 1.716635
8.5 | 161 | 52.45032 | 1.696872 | 8.5 | 556 | 1.696872
9 |  | 3.27409 | 0.1059233 | 9 |  | 0.1059233
9.5 |  |  | 0 | 9.5 |  | 0
10 |  |  | 0 | 10 |  | 0
10.5 |  |  | 0 | 10.5 |  | 0
11 |  |  | 0 | 11 |  | 0
11.5 |  |  | 0 | 11.5 |  | 0
12 |  |  |  | 12 |  | 0
12.5 |  |  |  | 12.5 |  | 0
13 |  |  |  | 13

## Punto3
VELOCIDAD: 0,05 mm/min | 1 mm/min |  |  | s : | 2 | kg/cm2
AREA: | 30.91 | cm2 |  | tmáx: | 2.576341 | kg/cm2
Tiempo (min) | Lectura de carga | P (Kg) | t (Kg/cm²) | Def.Horizontal (mm ) | Def.Vertical ( 10ˉ² mm ) | t/s | HUMEDAD (%)
[7 empty] | Capsula No. | 54
0 | 0 | 0 | 0 | 0 | 0 | 0 | Peso capsula | 21.77
0.5 | 70 | 24.65506 | 0.7976402 | 0.5 | -10 | 0.3988201 | Capsula + sh | 79.22
1 | 110 | 36.87275 | 1.192907 | 1 | -30 | 0.5964535 | Capsula +ss | 72.74
1.5 | 145 | 47.56324 | 1.538765 | 1.5 | -52 | 0.7693827 | Agua | 6.48
2 | 177 | 57.3374 | 1.854979 | 2 | -66 | 0.9274894 | ss | 50.97
2.5 | 208 | 66.80611 | 2.161311 | 2.5 | -66 | 1.080655 | W(%) | 12.71336
3 | 230 | 73.52584 | 2.378707 | 3 | -64 | 1.189354
3.5 | 250 | 79.63469 | 2.576341 | 3.5 | -56 | 1.28817
4 | 245 | 78.10748 | 2.526932 | 4 | -30 | 1.263466
4.5 | 229 | 73.2204 | 2.368826 | 4.5 | 6 | 1.184413 | Peso Muestra+molde (gr) | 270.89
5 | 217 | 69.55509 | 2.250246 | 5 | 40 | 1.125123 | Peso del Molde(gr) | 139.88
5.5 | 208 | 66.80611 | 2.161311 | 5.5 | 76 | 1.080655 | Peso Muestra (g) | 131.01
6 | 200 | 64.36257 | 2.082257 | 6 | 102 | 1.041129 | Altura de la muestra(cm) | 1.93
6.5 | 194 | 62.52992 | 2.022967 | 6.5 | 130 | 1.011484 | Volumen (cm3) | 59.6563
7 | 188 | 60.69726 | 1.963677 | 7 | 158 | 0.9818386 | Humedad (%) | 12.71336
7.5 | 185 | 59.78093 | 1.934032 | 7.5 | 190 | 0.9670161 | g (g/cm3) | 2.19608
8 | 182 | 58.86461 | 1.904387 | 8 | 236 | 0.9521936 | gd(g/cm3)= | 1.948376
8.5 | 180 | 58.25372 | 1.884624 | 8.5 | 272 | 0.9423119
9 |  | 3.27409 | 0.1059233 | 9 |  | 0.05296166
9.5 |  | 3.27409 | 0.1059233 | 9.5 |  | 0.05296166
10 |  | 3.27409 | 0.1059233 | 10 |  | 0.05296166
10.5 |  | 3.27409 | 0.1059233 | 10.5 |  | 0.05296166
11 |  |  | 0 | 11 |  | 0
11.5 |  |  | 0 | 11.5 |  | 0
12 |  |  | 0 | 12 |  | 0
12.5 |  |  | 0 | 12.5 |  | 0
13 |  |  | 0 | 13 |  | 0

## Envolvente de falla
Muestra No | Humedad (%) | Area (cm²) | Densidad Humeda (gr/cm³) | Densidad Seca (gr/cm³) | Esfuerzo Normal (Kg/cm²) | Esfuerzo Cortante Máx (Kg/cm²)
1 | 12.87488 | 30.91 | 2.190295 | 1.940463 | 0.5 | 1.637582
2 | 12.5 | 30.91 | 2.11582 | 1.880729 | 1 | 2.260127
3 | 12.71336 | 30.91 | 2.19608 | 1.948376 | 2 | 2.576341
[7 empty] | f = | 30.18228 | °
[7 empty] | Cohesión= | 1.4794 | kg/cm2
[7 empty] | 0 | 1.4794
[7 empty] | 0.5 | 1.637582
[7 empty] | 1 | 2.260127
[7 empty] | 2 | 2.576341