## Punto1
VELOCIDAD: 1 mm/min |  |  |  | s : | 0.5 | kg/cm2
AREA: | 30.91 | cm2 |  | tmáx: | 1.598055 | kg/cm2
Tiempo min | Lectura de carga | P (Kg) | t (Kg/cm²) | Def.Horizontal (mm) | Def.Vertical (10ˉ² mm) | t/s | HUMEDAD (%)
[7 empty] | Capsula No. | 5
0 | 0 | 0 | 0 | 0 | 0 | 0 | Peso capsula | 18.68
0.5 | 31 | 12.7428 | 0.4122551 | 0.5 | 22 | 0.8245101 | Capsula + sh | 67.9
1 | 70 | 24.65506 | 0.7976402 | 1 | 68 | 1.59528 | Capsula +ss | 61.93
1.5 | 127 | 42.06528 | 1.360895 | 1.5 | 114 | 2.721791 | Agua | 5.97
2 | 150 | 49.09045 | 1.588174 | 2 | 160 | 3.176347 | ss | 43.25
2.5 | 151 | 49.39589 | 1.598055 | 2.5 | 198 | 3.196111 | W(%) | 13.80347
3 | 140 | 46.03603 | 1.489357 | 3 | 250 | 2.978714
3.5 | 131 | 43.28704 | 1.400422 | 3.5 | 312 | 2.800844
4 | 123 | 40.84351 | 1.321369 | 4 | 360 | 2.642737
4.5 | 115 | 38.39997 | 1.242315 | 4.5 | 422 | 2.484631 | Peso Muestra+molde (gr) | 286.49
5 | 107 | 35.95643 | 1.163262 | 5 | 470 | 2.326524 | Peso del Molde(gr) | 148.11
5.5 | 102 | 34.42922 | 1.113854 | 5.5 | 514 | 2.227707 | Peso Muestra (g) | 138.38
6 | 97 | 32.902 | 1.064445 | 6 | 590 | 2.128891 | Altura de la muestra(cm) | 1.99
6.5 | 94 | 31.98568 | 1.0348 | 6.5 | 650 | 2.069601 | Volumen (cm3) | 61.5109
7 | 91 | 31.06935 | 1.005155 | 7 | 722 | 2.01031 | Humedad (%) | 13.80347
7.5 | 88 | 30.15302 | 0.9755102 | 7.5 | 800 | 1.95102 | g (g/cm3) | 2.249683
8 | 86 | 29.54214 | 0.9557469 | 8 | 874 | 1.911494 | gd(g/cm3)= | 1.976814
8.5 | 84 | 28.93125 | 0.9359836 | 8.5 | 938 | 1.871967
9 |  | 3.27409 | 0.1059233 | 9 |  | 0.2118466
9.5 |  | 3.27409 | 0.1059233 | 9.5 |  | 0.2118466
10 |  | 3.27409 | 0.1059233 | 10 |  | 0.2118466
10.5 |  |  | 0 | 10.5 |  | 0
11 |  |  | 0 | 11 |  | 0
11.5 |  |  | 0 | 11.5 |  | 0
12 |  |  | 0 | 12 |  | 0
12.5 |  |  | 0 | 12.5 |  | 0
13 | [5 empty] | 0

## Punto2
VELOCIDAD: 0,05 mm/min | 1 mm/min |  |  | s : | 1 | kg/cm2
AREA: | 30.91 | cm² |  | tmáx: | 1.766044 | kg/cm2
Tiempo (mm) | Lectura de carga | P (Kg) | t (Kg/cm²) | Def.Horizontal (mm) | Def.Vertical (10ˉ²mm) | t/s | HUMEDAD (%)
[7 empty] | Capsula No. | 10
0 | 0 | 0 | 0 | 0 | 0 | 0 | Peso capsula | 18.53
0.5 | 48 | 17.93533 | 0.5802435 | 0.5 | 2 | 0.5802435 | Capsula + sh | 85.54
1 | 95 | 32.29112 | 1.044682 | 1 | -10 | 1.044682 | Capsula +ss | 78.11
1.5 | 138 | 45.42514 | 1.469594 | 1.5 | -22 | 1.469594 | Agua | 7.43
2 | 158 | 51.53399 | 1.667227 | 2 | -30 | 1.667227 | ss | 59.58
2.5 | 160 | 52.14487 | 1.68699 | 2.5 | -32 | 1.68699 | W(%) | 12.47063
3 | 158 | 51.53399 | 1.667227 | 3 | -30 | 1.667227
3.5 | 168 | 54.58841 | 1.766044 | 3.5 | -20 | 1.766044
4 | 160 | 52.14487 | 1.68699 | 4 | 0 | 1.68699 | Peso Muestra+molde (gr) | 268.39
4.5 | 152 | 49.70134 | 1.607937 | 4.5 | 30 | 1.607937 | Peso del Molde(gr) | 135.79
5 | 148 | 48.47957 | 1.56841 | 5 | 50 | 1.56841 | Peso Muestra (g) | 132.6
5.5 | 140 | 46.03603 | 1.489357 | 5.5 | 72 | 1.489357 | Altura de la muestra(cm) | 1.94
6 | 132 | 43.59249 | 1.410304 | 6 | 94 | 1.410304 | Volumen (cm3) | 59.9654
6.5 | 126 | 41.75983 | 1.351014 | 6.5 | 110 | 1.351014 | Humedad (%) | 12.47063
7 | 121 | 40.23262 | 1.301605 | 7 | 136 | 1.301605 | g (g/cm3) | 2.211275
7.5 | 117 | 39.01085 | 1.262079 | 7.5 | 160 | 1.262079 | gd(g/cm3)= | 1.966091
8 | 114 | 38.09452 | 1.232434 | 8 | 190 | 1.232434
8.5 | 113 | 37.78908 | 1.222552 | 8.5 | 210 | 1.222552
9 |  | 3.27409 | 0.1059233 | 9 |  | 0.1059233
9.5 |  |  | 0 | 9.5 |  | 0
10 |  |  | 0 | 10 |  | 0
10.5 |  |  | 0 | 10.5 |  | 0
11 |  |  | 0 | 11 |  | 0
11.5 |  |  | 0 | 11.5 |  | 0
12 |  |  |  | 12 |  | 0
12.5 |  |  |  | 12.5 |  | 0
13 |  |  |  | 13

## Punto3
VELOCIDAD: 0,05 mm/min | 1 mm/min |  |  | s : | 2 | kg/cm2
AREA: | 30.91 | cm2 |  | tmáx: | 2.714684 | kg/cm2
Tiempo (min) | Lectura de carga | P (Kg) | t (Kg/cm²) | Def.Horizontal (mm ) | Def.Vertical ( 10ˉ² mm ) | t/s | HUMEDAD (%)
[7 empty] | Capsula No. | 57
0 | 0 | 0 | 0 | 0 | 0 | 0 | Peso capsula | 20.51
0.5 | 68 | 24.04417 | 0.7778768 | 0.5 | -16 | 0.3889384 | Capsula + sh | 74.93
1 | 128 | 42.37072 | 1.370777 | 1 | -38 | 0.6853885 | Capsula +ss | 68.88
1.5 | 204 | 65.58434 | 2.121784 | 1.5 | -42 | 1.060892 | Agua | 6.05
2 | 235 | 75.05306 | 2.428116 | 2 | -20 | 1.214058 | ss | 48.37
2.5 | 259 | 82.38367 | 2.665276 | 2.5 | 20 | 1.332638 | W(%) | 12.50775
3 | 260 | 82.68912 | 2.675157 | 3 | 88 | 1.337579
3.5 | 261 | 82.99456 | 2.685039 | 3.5 | 130 | 1.34252
4 | 262 | 83.3 | 2.694921 | 4 | 194 | 1.34746
4.5 | 263 | 83.60544 | 2.704802 | 4.5 | 246 | 1.352401 | Peso Muestra+molde (gr) | 274.24
5 | 264 | 83.91088 | 2.714684 | 5 | 272 | 1.357342 | Peso del Molde(gr) | 144.91
5.5 | 263 | 83.60544 | 2.704802 | 5.5 | 300 | 1.352401 | Peso Muestra (g) | 129.33
6 | 256 | 81.46735 | 2.635631 | 6 | 326 | 1.317815 | Altura de la muestra(cm) | 1.95
6.5 | 250 | 79.63469 | 2.576341 | 6.5 | 360 | 1.28817 | Volumen (cm3) | 60.2745
7 | 247 | 78.71836 | 2.546696 | 7 | 398 | 1.273348 | Humedad (%) | 12.50775
7.5 | 244 | 77.80204 | 2.517051 | 7.5 | 432 | 1.258525 | g (g/cm3) | 2.145683
8 | 242 | 77.19115 | 2.497287 | 8 | 470 | 1.248644 | gd(g/cm3)= | 1.907143
8.5 | 240 | 76.58027 | 2.477524 | 8.5 | 512 | 1.238762
9 |  | 3.27409 | 0.1059233 | 9 |  | 0.05296166
9.5 |  | 3.27409 | 0.1059233 | 9.5 |  | 0.05296166
10 |  | 3.27409 | 0.1059233 | 10 |  | 0.05296166
10.5 |  | 3.27409 | 0.1059233 | 10.5 |  | 0.05296166
11 |  |  | 0 | 11 |  | 0
11.5 |  |  | 0 | 11.5 |  | 0
12 |  |  | 0 | 12 |  | 0
12.5 |  |  | 0 | 12.5 |  | 0
13 |  |  | 0 | 13 |  | 0

## Envolvente de falla
Muestra No | Humedad (%) | Area (cm²) | Densidad Humeda (gr/cm³) | Densidad Seca (gr/cm³) | Esfuerzo Normal (Kg/cm²) | Esfuerzo Cortante Máx (Kg/cm²)
1 | 13.80347 | 30.91 | 2.249683 | 1.976814 | 0.5 | 1.598055
2 | 12.47063 | 30.91 | 2.211275 | 1.966091 | 1 | 1.766044
3 | 12.50775 | 30.91 | 2.145683 | 1.907143 | 2 | 2.714684
[7 empty] | f = | 37.72554 | °
[7 empty] | Cohesión= | 1.1237 | kg/cm2
[7 empty] | 0 | 1.1237
[7 empty] | 0.5 | 1.598055
[7 empty] | 1 | 1.766044
[7 empty] | 2 | 2.714684