## Punto1
VELOCIDAD: 1 mm/min |  |  |  | s : | 0.5 | kg/cm2
AREA: | 30.91 | cm2 |  | tmáx: | 1.726517 | kg/cm2
Tiempo min | Lectura de carga | P (Kg) | t (Kg/cm²) | Def.Horizontal (mm) | Def.Vertical (10ˉ² mm) | t/s | HUMEDAD (%)
[7 empty] | Capsula No. | 210
0 | 0 | 0 | 0 | 0 | 0 | 0 | Peso capsula | 6.64
0.5 | 36 | 14.27002 | 0.4616634 | 0.5 | 64 | 0.9233268 | Capsula + sh | 70.64
1 | 81 | 28.01492 | 0.9063385 | 1 | 114 | 1.812677 | Capsula +ss | 63.41
1.5 | 123 | 40.84351 | 1.321369 | 1.5 | 200 | 2.642737 | Agua | 7.23
2 | 146 | 47.86868 | 1.548647 | 2 | 260 | 3.097294 | ss | 56.77
2.5 | 160 | 52.14487 | 1.68699 | 2.5 | 340 | 3.373981 | W(%) | 12.7356
3 | 164 | 53.36664 | 1.726517 | 3 | 420 | 3.453034
3.5 | 157 | 51.22855 | 1.657345 | 3.5 | 480 | 3.314691
4 | 145 | 47.56324 | 1.538765 | 4 | 620 | 3.077531
4.5 | 138 | 45.42514 | 1.469594 | 4.5 | 740 | 2.939187 | Peso Muestra+molde (gr) | 278.56
5 | 129 | 42.67616 | 1.380659 | 5 | 830 | 2.761317 | Peso del Molde(gr) | 143.11
5.5 | 124 | 41.14895 | 1.33125 | 5.5 | 930 | 2.662501 | Peso Muestra (g) | 135.45
6 | 118 | 39.31629 | 1.27196 | 6 | 1040 | 2.543921 | Altura de la muestra(cm) | 1.98
6.5 | 112 | 37.48364 | 1.21267 | 6.5 | 1120 | 2.425341 | Volumen (cm3) | 61.2018
7 | 102 | 34.42922 | 1.113854 | 7 | 1200 | 2.227707 | Humedad (%) | 12.7356
7.5 | 100 | 33.81833 | 1.09409 | 7.5 | 1370 | 2.188181 | g (g/cm3) | 2.21317
8 | 98 | 33.20745 | 1.074327 | 8 | 1440 | 2.148654 | gd(g/cm3)= | 1.963151
8.5 | 94 | 31.98568 | 1.0348 | 8.5 | 1490 | 2.069601
9 |  | 3.27409 | 0.1059233 | 9 |  | 0.2118466
9.5 |  | 3.27409 | 0.1059233 | 9.5 |  | 0.2118466
10 |  | 3.27409 | 0.1059233 | 10 |  | 0.2118466
10.5 |  |  | 0 | 10.5 |  | 0
11 |  |  | 0 | 11 |  | 0
11.5 |  |  | 0 | 11.5 |  | 0
12 |  |  | 0 | 12 |  | 0
12.5 |  |  | 0 | 12.5 |  | 0
13 | [5 empty] | 0

## Punto2
VELOCIDAD: 0,05 mm/min | 1 mm/min |  |  | s : | 1 | kg/cm2
AREA: | 30.91 | cm² |  | tmáx: | 1.993322 | kg/cm2
Tiempo (mm) | Lectura de carga | P (Kg) | t (Kg/cm²) | Def.Horizontal (mm) | Def.Vertical (10ˉ²mm) | t/s | HUMEDAD (%)
[7 empty] | Capsula No. | 108
0 | 0 | 0 | 0 | 0 | 0 | 0 | Peso capsula | 6.94
0.5 | 38 | 14.8809 | 0.4814268 | 0.5 | -8 | 0.4814268 | Capsula + sh | 53.67
1 | 94 | 31.98568 | 1.0348 | 1 | -4 | 1.0348 | Capsula +ss | 48.38
1.5 | 142 | 46.64691 | 1.50912 | 1.5 | 0 | 1.50912 | Agua | 5.29
2 | 171 | 55.50474 | 1.795689 | 2 | 6 | 1.795689 | ss | 41.44
2.5 | 188 | 60.69726 | 1.963677 | 2.5 | 34 | 1.963677 | W(%) | 12.76544
3 | 191 | 61.61359 | 1.993322 | 3 | 76 | 1.993322
3.5 | 191 | 61.61359 | 1.993322 | 3.5 | 122 | 1.993322
4 | 189 | 61.0027 | 1.973559 | 4 | 190 | 1.973559 | Peso Muestra+molde (gr) | 274.71
4.5 | 185 | 59.78093 | 1.934032 | 4.5 | 260 | 1.934032 | Peso del Molde(gr) | 138.01
5 | 180 | 58.25372 | 1.884624 | 5 | 340 | 1.884624 | Peso Muestra (g) | 136.7
5.5 | 174 | 56.42107 | 1.825334 | 5.5 | 436 | 1.825334 | Altura de la muestra(cm) | 1.97
6 | 169 | 54.89386 | 1.775925 | 6 | 530 | 1.775925 | Volumen (cm3) | 60.8927
6.5 | 164 | 53.36664 | 1.726517 | 6.5 | 622 | 1.726517 | Humedad (%) | 12.76544
7 | 159 | 51.83943 | 1.677109 | 7 | 714 | 1.677109 | g (g/cm3) | 2.244932
7.5 | 155 | 50.61766 | 1.637582 | 7.5 | 810 | 1.637582 | gd(g/cm3)= | 1.990798
8 | 151 | 49.39589 | 1.598055 | 8 | 908 | 1.598055
8.5 | 149 | 48.78501 | 1.578292 | 8.5 | 1002 | 1.578292
9 |  | 3.27409 | 0.1059233 | 9 |  | 0.1059233
9.5 |  |  | 0 | 9.5 |  | 0
10 |  |  | 0 | 10 |  | 0
10.5 |  |  | 0 | 10.5 |  | 0
11 |  |  | 0 | 11 |  | 0
11.5 |  |  | 0 | 11.5 |  | 0
12 |  |  |  | 12 |  | 0
12.5 |  |  |  | 12.5 |  | 0
13 |  |  |  | 13

## Punto3
VELOCIDAD: 0,05 mm/min | 1 mm/min |  |  | s : | 2 | kg/cm2
AREA: | 30.91 | cm2 |  | tmáx: | 2.783856 | kg/cm2
Tiempo (min) | Lectura de carga | P (Kg) | t (Kg/cm²) | Def.Horizontal (mm ) | Def.Vertical ( 10ˉ² mm ) | t/s | HUMEDAD (%)
[7 empty] | Capsula No. | 46
0 | 0 | 0 | 0 | 0 | 0 | 0 | Peso capsula | 6.77
0.5 | 64 | 22.8224 | 0.7383502 | 0.5 | -32 | 0.3691751 | Capsula + sh | 50.97
1 | 118 | 39.31629 | 1.27196 | 1 | -50 | 0.6359802 | Capsula +ss | 46
1.5 | 158 | 51.53399 | 1.667227 | 1.5 | -70 | 0.8336136 | Agua | 4.97
2 | 203 | 65.2789 | 2.111902 | 2 | -70 | 1.055951 | ss | 39.23
2.5 | 230 | 73.52584 | 2.378707 | 2.5 | -72 | 1.189354 | W(%) | 12.66888
3 | 254 | 80.85646 | 2.615867 | 3 | -60 | 1.307934
3.5 | 266 | 84.52177 | 2.734447 | 3.5 | -40 | 1.367224
4 | 271 | 86.04898 | 2.783856 | 4 | -20 | 1.391928
4.5 | 265 | 84.21633 | 2.724566 | 4.5 | -4 | 1.362283 | Peso Muestra+molde (gr) | 286.36
5 | 259 | 82.38367 | 2.665276 | 5 | 4 | 1.332638 | Peso del Molde(gr) | 153.58
5.5 | 255 | 81.1619 | 2.625749 | 5.5 | 10 | 1.312875 | Peso Muestra (g) | 132.78
6 | 255 | 81.1619 | 2.625749 | 6 | 10 | 1.312875 | Altura de la muestra(cm) | 1.96
6.5 | 245 | 78.10748 | 2.526932 | 6.5 | 24 | 1.263466 | Volumen (cm3) | 60.5836
7 | 238 | 75.96938 | 2.457761 | 7 | 50 | 1.22888 | Humedad (%) | 12.66888
7.5 | 234 | 74.74761 | 2.418234 | 7.5 | 70 | 1.209117 | g (g/cm3) | 2.191682
8 | 230 | 73.52584 | 2.378707 | 8 | 98 | 1.189354 | gd(g/cm3)= | 1.945242
8.5 | 228 | 72.91496 | 2.358944 | 8.5 | 118 | 1.179472
9 |  | 3.27409 | 0.1059233 | 9 |  | 0.05296166
9.5 |  | 3.27409 | 0.1059233 | 9.5 |  | 0.05296166
10 |  | 3.27409 | 0.1059233 | 10 |  | 0.05296166
10.5 |  | 3.27409 | 0.1059233 | 10.5 |  | 0.05296166
11 |  |  | 0 | 11 |  | 0
11.5 |  |  | 0 | 11.5 |  | 0
12 |  |  | 0 | 12 |  | 0
12.5 |  |  | 0 | 12.5 |  | 0
13 |  |  | 0 | 13 |  | 0

## Envolvente de falla
Muestra No | Humedad (%) | Area (cm²) | Densidad Humeda (gr/cm³) | Densidad Seca (gr/cm³) | Esfuerzo Normal (Kg/cm²) | Esfuerzo Cortante Máx (Kg/cm²)
1 | 12.7356 | 30.91 | 2.21317 | 1.963151 | 0.5 | 1.726517
2 | 12.76544 | 30.91 | 2.244932 | 1.990798 | 1 | 1.993322
3 | 12.66888 | 30.91 | 2.191682 | 1.945242 | 2 | 2.783856
[7 empty] | f = | 35.64431 | °
[7 empty] | Cohesión= | 1.3312 | kg/cm2
[7 empty] | 0 | 1.3312
[7 empty] | 0.5 | 1.726517
[7 empty] | 1 | 1.993322
[7 empty] | 2 | 2.783856