## Punto1
VELOCIDAD: 1 mm/min |  |  |  | s : | 0.5 | kg/cm2
AREA: | 30.91 | cm2 |  | tmáx: | 1.914269 | kg/cm2
Tiempo min | Lectura de carga | P (Kg) | t (Kg/cm²) | Def.Horizontal (mm) | Def.Vertical (10ˉ² mm) | t/s | HUMEDAD (%)
[7 empty] | Capsula No. | 115
0 | 0 | 0 | 0 | 0 | 0 | 0 | Peso capsula | 6.85
0.5 | 56 | 20.37886 | 0.6592968 | 0.5 | 20 | 1.318594 | Capsula + sh | 54.95
1 | 96 | 32.59656 | 1.054564 | 1 | 40 | 2.109127 | Capsula +ss | 49.58
1.5 | 132 | 43.59249 | 1.410304 | 1.5 | 42 | 2.820607 | Agua | 5.37
2 | 160 | 52.14487 | 1.68699 | 2 | 50 | 3.373981 | ss | 42.73
2.5 | 181 | 58.55917 | 1.894506 | 2.5 | 80 | 3.789011 | W(%) | 12.56728
3 | 182 | 58.86461 | 1.904387 | 3 | 130 | 3.808774
3.5 | 183 | 59.17005 | 1.914269 | 3.5 | 210 | 3.828538
4 | 183 | 59.17005 | 1.914269 | 4 | 300 | 3.828538
4.5 | 182 | 58.86461 | 1.904387 | 4.5 | 390 | 3.808774 | Peso Muestra+molde (gr) | 270.69
5 | 181 | 58.55917 | 1.894506 | 5 | 480 | 3.789011 | Peso del Molde(gr) | 144.65
5.5 | 181 | 58.55917 | 1.894506 | 5.5 | 560 | 3.789011 | Peso Muestra (g) | 126.04
6 | 179 | 57.94828 | 1.874742 | 6 | 640 | 3.749484 | Altura de la muestra(cm) | 1.96
6.5 | 177 | 57.3374 | 1.854979 | 6.5 | 720 | 3.709958 | Volumen (cm3) | 60.5836
7 | 169 | 54.89386 | 1.775925 | 7 | 780 | 3.551851 | Humedad (%) | 12.56728
7.5 | 165 | 53.67209 | 1.736399 | 7.5 | 840 | 3.472798 | g (g/cm3) | 2.080431
8 | 164 | 53.36664 | 1.726517 | 8 | 890 | 3.453034 | gd(g/cm3)= | 1.848167
8.5 | 163 | 53.0612 | 1.716635 | 8.5 | 940 | 3.433271
9 |  | 3.27409 | 0.1059233 | 9 |  | 0.2118466
9.5 |  | 3.27409 | 0.1059233 | 9.5 |  | 0.2118466
10 |  | 3.27409 | 0.1059233 | 10 |  | 0.2118466
10.5 |  |  | 0 | 10.5 |  | 0
11 |  |  | 0 | 11 |  | 0
11.5 |  |  | 0 | 11.5 |  | 0
12 |  |  | 0 | 12 |  | 0
12.5 |  |  | 0 | 12.5 |  | 0
13 | [5 empty] | 0

## Punto2
VELOCIDAD: 0,05 mm/min | 1 mm/min |  |  | s : | 1 | kg/cm2
AREA: | 30.91 | cm² |  | tmáx: | 2.358944 | kg/cm2
Tiempo (mm) | Lectura de carga | P (Kg) | t (Kg/cm²) | Def.Horizontal (mm) | Def.Vertical (10ˉ²mm) | t/s | HUMEDAD (%)
[7 empty] | Capsula No. | 207
0 | 0 | 0 | 0 | 0 | 0 | 0 | Peso capsula | 8.7
0.5 | 33 | 13.35369 | 0.4320184 | 0.5 | 42 | 0.4320184 | Capsula + sh | 53.94
1 | 59 | 21.29519 | 0.6889418 | 1 | 74 | 0.6889418 | Capsula +ss | 48.78
1.5 | 91 | 31.06935 | 1.005155 | 1.5 | 100 | 1.005155 | Agua | 5.16
2 | 131 | 43.28704 | 1.400422 | 2 | 160 | 1.400422 | ss | 40.08
2.5 | 164 | 53.36664 | 1.726517 | 2.5 | 224 | 1.726517 | W(%) | 12.87425
3 | 189 | 61.0027 | 1.973559 | 3 | 290 | 1.973559
3.5 | 215 | 68.94421 | 2.230482 | 3.5 | 370 | 2.230482
4 | 228 | 72.91496 | 2.358944 | 4 | 450 | 2.358944 | Peso Muestra+molde (gr) | 286.71
4.5 | 211 | 67.72244 | 2.190956 | 4.5 | 510 | 2.190956 | Peso del Molde(gr) | 148.54
5 | 193 | 62.22447 | 2.013086 | 5 | 600 | 2.013086 | Peso Muestra (g) | 138.17
5.5 | 172 | 55.81018 | 1.80557 | 5.5 | 770 | 1.80557 | Altura de la muestra(cm) | 2.04
6 | 155 | 50.61766 | 1.637582 | 6 | 890 | 1.637582 | Volumen (cm3) | 63.0564
6.5 | 146 | 47.86868 | 1.548647 | 6.5 | 1010 | 1.548647 | Humedad (%) | 12.87425
7 | 144 | 47.2578 | 1.528884 | 7 | 1140 | 1.528884 | g (g/cm3) | 2.191213
7.5 | 139 | 45.73058 | 1.479475 | 7.5 | 1240 | 1.479475 | gd(g/cm3)= | 1.941287
8 | 131 | 43.28704 | 1.400422 | 8 | 1450 | 1.400422
8.5 | 124 | 41.14895 | 1.33125 | 8.5 | 1560 | 1.33125
9 |  | 3.27409 | 0.1059233 | 9 |  | 0.1059233
9.5 |  |  | 0 | 9.5 |  | 0
10 |  |  | 0 | 10 |  | 0
10.5 |  |  | 0 | 10.5 |  | 0
11 |  |  | 0 | 11 |  | 0
11.5 |  |  | 0 | 11.5 |  | 0
12 |  |  |  | 12 |  | 0
12.5 |  |  |  | 12.5 |  | 0
13 |  |  |  | 13

## Punto3
VELOCIDAD: 0,05 mm/min | 1 mm/min |  |  | s : | 2 | kg/cm2
AREA: | 30.91 | cm2 |  | tmáx: | 2.872791 | kg/cm2
Tiempo (min) | Lectura de carga | P (Kg) | t (Kg/cm²) | Def.Horizontal (mm ) | Def.Vertical ( 10ˉ² mm ) | t/s | HUMEDAD (%)
[7 empty] | Capsula No. | 176
0 | 0 | 0 | 0 | 0 | 0 | 0 | Peso capsula | 6.45
0.5 | 71 | 24.9605 | 0.8075219 | 0.5 | 4 | 0.4037609 | Capsula + sh | 66.57
1 | 115 | 38.39997 | 1.242315 | 1 | -10 | 0.6211577 | Capsula +ss | 59.41
1.5 | 149 | 48.78501 | 1.578292 | 1.5 | -34 | 0.789146 | Agua | 7.16
2 | 173 | 56.11563 | 1.815452 | 2 | -56 | 0.9077261 | ss | 52.96
2.5 | 186 | 60.08638 | 1.943914 | 2.5 | -76 | 0.9719569 | W(%) | 13.51964
3 | 192 | 61.91903 | 2.003204 | 3 | -84 | 1.001602
3.5 | 215 | 68.94421 | 2.230482 | 3.5 | -90 | 1.115241
4 | 230 | 73.52584 | 2.378707 | 4 | -86 | 1.189354
4.5 | 251 | 79.94013 | 2.586222 | 4.5 | -80 | 1.293111 | Peso Muestra+molde (gr) | 276.21
5 | 280 | 88.79796 | 2.872791 | 5 | -76 | 1.436395 | Peso del Molde(gr) | 148.22
5.5 | 248 | 79.02381 | 2.556577 | 5.5 | -70 | 1.278289 | Peso Muestra (g) | 127.99
6 | 200 | 64.36257 | 2.082257 | 6 | -58 | 1.041129 | Altura de la muestra(cm) | 1.99
6.5 | 186 | 60.08638 | 1.943914 | 6.5 | -40 | 0.9719569 | Volumen (cm3) | 61.5109
7 | 175 | 56.72651 | 1.835215 | 7 | -22 | 0.9176077 | Humedad (%) | 13.51964
7.5 | 168 | 54.58841 | 1.766044 | 7.5 | -10 | 0.8830219 | g (g/cm3) | 2.080769
8 | 162 | 52.75576 | 1.706754 | 8 | 0 | 0.8533769 | gd(g/cm3)= | 1.83296
8.5 | 161 | 52.45032 | 1.696872 | 8.5 | 30 | 0.8484361
9 |  | 3.27409 | 0.1059233 | 9 |  | 0.05296166
9.5 |  | 3.27409 | 0.1059233 | 9.5 |  | 0.05296166
10 |  | 3.27409 | 0.1059233 | 10 |  | 0.05296166
10.5 |  | 3.27409 | 0.1059233 | 10.5 |  | 0.05296166
11 |  |  | 0 | 11 |  | 0
11.5 |  |  | 0 | 11.5 |  | 0
12 |  |  | 0 | 12 |  | 0
12.5 |  |  | 0 | 12.5 |  | 0
13 |  |  | 0 | 13 |  | 0

## Envolvente de falla
Muestra No | Humedad (%) | Area (cm²) | Densidad Humeda (gr/cm³) | Densidad Seca (gr/cm³) | Esfuerzo Normal (Kg/cm²) | Esfuerzo Cortante Máx (Kg/cm²)
1 | 12.56728 | 30.91 | 2.080431 | 1.848167 | 0.5 | 1.914269
2 | 12.87425 | 30.91 | 2.191213 | 1.941287 | 1 | 2.358944
3 | 13.51964 | 30.91 | 2.080769 | 1.83296 | 2 | 2.872791
[7 empty] | f = | 31.84442 | °
[7 empty] | Cohesión= | 1.6574 | kg/cm2
[7 empty] | 0 | 1.6574
[7 empty] | 0.5 | 1.914269
[7 empty] | 1 | 2.358944
[7 empty] | 2 | 2.872791