## Punto1
VELOCIDAD: 1 mm/min |  |  |  | s : | 0.5 | kg/cm2
AREA: | 30.91 | cm2 |  | tmáx: | 1.904387 | kg/cm2
Tiempo min | Lectura de carga | P (Kg) | t (Kg/cm²) | Def.Horizontal (mm) | Def.Vertical (10ˉ² mm) | t/s | HUMEDAD (%)
[7 empty] | Capsula No. | 111
0 | 0 | 0 | 0 | 0 | 0 | 0 | Peso capsula | 6.77
0.5 | 26 | 11.21559 | 0.3628467 | 0.5 | 30 | 0.7256934 | Capsula + sh | 52.38
1 | 48 | 17.93533 | 0.5802435 | 1 | 70 | 1.160487 | Capsula +ss | 46.96
1.5 | 69 | 24.34962 | 0.7877585 | 1.5 | 90 | 1.575517 | Agua | 5.42
2 | 112 | 37.48364 | 1.21267 | 2 | 120 | 2.425341 | ss | 40.19
2.5 | 155 | 50.61766 | 1.637582 | 2.5 | 190 | 3.275164 | W(%) | 13.48594
3 | 181 | 58.55917 | 1.894506 | 3 | 250 | 3.789011
3.5 | 182 | 58.86461 | 1.904387 | 3.5 | 320 | 3.808774
4 | 152 | 49.70134 | 1.607937 | 4 | 360 | 3.215874
4.5 | 122 | 40.53806 | 1.311487 | 4.5 | 460 | 2.622974 | Peso Muestra+molde (gr) | 269.05
5 | 122 | 40.53806 | 1.311487 | 5 | 520 | 2.622974 | Peso del Molde(gr) | 142.16
5.5 | 105 | 35.34554 | 1.143499 | 5.5 | 640 | 2.286997 | Peso Muestra (g) | 126.89
6 | 100 | 33.81833 | 1.09409 | 6 | 740 | 2.188181 | Altura de la muestra(cm) | 1.95
6.5 | 94 | 31.98568 | 1.0348 | 6.5 | 820 | 2.069601 | Volumen (cm3) | 60.2745
7 | 91 | 31.06935 | 1.005155 | 7 | 890 | 2.01031 | Humedad (%) | 13.48594
7.5 | 90 | 30.76391 | 0.9952736 | 7.5 | 960 | 1.990547 | g (g/cm3) | 2.105202
8 | 89 | 30.45846 | 0.9853919 | 8 | 1020 | 1.970784 | gd(g/cm3)= | 1.855033
8.5 | 87 | 29.84758 | 0.9656286 | 8.5 | 1060 | 1.931257
9 |  | 3.27409 | 0.1059233 | 9 |  | 0.2118466
9.5 |  | 3.27409 | 0.1059233 | 9.5 |  | 0.2118466
10 |  | 3.27409 | 0.1059233 | 10 |  | 0.2118466
10.5 |  |  | 0 | 10.5 |  | 0
11 |  |  | 0 | 11 |  | 0
11.5 |  |  | 0 | 11.5 |  | 0
12 |  |  | 0 | 12 |  | 0
12.5 |  |  | 0 | 12.5 |  | 0
13 | [5 empty] | 0

## Punto2
VELOCIDAD: 0,05 mm/min | 1 mm/min |  |  | s : | 1 | kg/cm2
AREA: | 30.91 | cm² |  | tmáx: | 2.279891 | kg/cm2
Tiempo (mm) | Lectura de carga | P (Kg) | t (Kg/cm²) | Def.Horizontal (mm) | Def.Vertical (10ˉ²mm) | t/s | HUMEDAD (%)
[7 empty] | Capsula No. | 162
0 | 0 | 0 | 0 | 0 | 0 | 0 | Peso capsula | 6.93
0.5 | 42 | 16.10267 | 0.5209534 | 0.5 | 20 | 0.5209534 | Capsula + sh | 61.95
1 | 82 | 28.32037 | 0.9162202 | 1 | 34 | 0.9162202 | Capsula +ss | 55.84
1.5 | 122 | 40.53806 | 1.311487 | 1.5 | 40 | 1.311487 | Agua | 6.11
2 | 150 | 49.09045 | 1.588174 | 2 | 46 | 1.588174 | ss | 48.91
2.5 | 169 | 54.89386 | 1.775925 | 2.5 | 60 | 1.775925 | W(%) | 12.49233
3 | 179 | 57.94828 | 1.874742 | 3 | 70 | 1.874742
3.5 | 190 | 61.30815 | 1.983441 | 3.5 | 94 | 1.983441
4 | 205 | 65.88978 | 2.131666 | 4 | 150 | 2.131666 | Peso Muestra+molde (gr) | 268.41
4.5 | 220 | 70.47142 | 2.279891 | 4.5 | 180 | 2.279891 | Peso del Molde(gr) | 144.24
5 | 200 | 64.36257 | 2.082257 | 5 | 206 | 2.082257 | Peso Muestra (g) | 124.17
5.5 | 172 | 55.81018 | 1.80557 | 5.5 | 250 | 1.80557 | Altura de la muestra(cm) | 1.95
6 | 172 | 55.81018 | 1.80557 | 6 | 290 | 1.80557 | Volumen (cm3) | 60.2745
6.5 | 171 | 55.50474 | 1.795689 | 6.5 | 320 | 1.795689 | Humedad (%) | 12.49233
7 | 168 | 54.58841 | 1.766044 | 7 | 360 | 1.766044 | g (g/cm3) | 2.060075
7.5 | 160 | 52.14487 | 1.68699 | 7.5 | 390 | 1.68699 | gd(g/cm3)= | 1.831303
8 | 150 | 49.09045 | 1.588174 | 8 | 430 | 1.588174
8.5 | 143 | 46.95235 | 1.519002 | 8.5 | 460 | 1.519002
9 |  | 3.27409 | 0.1059233 | 9 |  | 0.1059233
9.5 |  |  | 0 | 9.5 |  | 0
10 |  |  | 0 | 10 |  | 0
10.5 |  |  | 0 | 10.5 |  | 0
11 |  |  | 0 | 11 |  | 0
11.5 |  |  | 0 | 11.5 |  | 0
12 |  |  |  | 12 |  | 0
12.5 |  |  |  | 12.5 |  | 0
13 |  |  |  | 13

## Punto3
VELOCIDAD: 0,05 mm/min | 1 mm/min |  |  | s : | 2 | kg/cm2
AREA: | 30.91 | cm2 |  | tmáx: | 2.773974 | kg/cm2
Tiempo (min) | Lectura de carga | P (Kg) | t (Kg/cm²) | Def.Horizontal (mm ) | Def.Vertical ( 10ˉ² mm ) | t/s | HUMEDAD (%)
[7 empty] | Capsula No. | 130
0 | 0 | 0 | 0 | 0 | 0 | 0 | Peso capsula | 6.73
0.5 | 60 | 21.60063 | 0.6988235 | 0.5 | -10 | 0.3494117 | Capsula + sh | 59.91
1 | 110 | 36.87275 | 1.192907 | 1 | -16 | 0.5964535 | Capsula +ss | 53.84
1.5 | 147 | 48.17412 | 1.558529 | 1.5 | -20 | 0.7792644 | Agua | 6.07
2 | 177 | 57.3374 | 1.854979 | 2 | -38 | 0.9274894 | ss | 47.11
2.5 | 220 | 70.47142 | 2.279891 | 2.5 | -56 | 1.139945 | W(%) | 12.88474
3 | 250 | 79.63469 | 2.576341 | 3 | -80 | 1.28817
3.5 | 270 | 85.74354 | 2.773974 | 3.5 | -94 | 1.386987
4 | 230 | 73.52584 | 2.378707 | 4 | -102 | 1.189354
4.5 | 215 | 68.94421 | 2.230482 | 4.5 | -112 | 1.115241 | Peso Muestra+molde (gr) | 268.37
5 | 202 | 64.97346 | 2.102021 | 5 | -120 | 1.05101 | Peso del Molde(gr) | 139.6
5.5 | 200 | 64.36257 | 2.082257 | 5.5 | -120 | 1.041129 | Peso Muestra (g) | 128.77
6 | 198 | 63.75169 | 2.062494 | 6 | -120 | 1.031247 | Altura de la muestra(cm) | 2
6.5 | 196 | 63.1408 | 2.042731 | 6.5 | -120 | 1.021365 | Volumen (cm3) | 61.82
7 | 194 | 62.52992 | 2.022967 | 7 | -118 | 1.011484 | Humedad (%) | 12.88474
7.5 | 191 | 61.61359 | 1.993322 | 7.5 | -116 | 0.9966611 | g (g/cm3) | 2.082983
8 | 188 | 60.69726 | 1.963677 | 8 | -110 | 0.9818386 | gd(g/cm3)= | 1.84523
8.5 | 186 | 60.08638 | 1.943914 | 8.5 | -104 | 0.9719569
9 |  | 3.27409 | 0.1059233 | 9 |  | 0.05296166
9.5 |  | 3.27409 | 0.1059233 | 9.5 |  | 0.05296166
10 |  | 3.27409 | 0.1059233 | 10 |  | 0.05296166
10.5 |  | 3.27409 | 0.1059233 | 10.5 |  | 0.05296166
11 |  |  | 0 | 11 |  | 0
11.5 |  |  | 0 | 11.5 |  | 0
12 |  |  | 0 | 12 |  | 0
12.5 |  |  | 0 | 12.5 |  | 0
13 |  |  | 0 | 13 |  | 0

## Envolvente de falla
Muestra No | Humedad (%) | Area (cm²) | Densidad Humeda (gr/cm³) | Densidad Seca (gr/cm³) | Esfuerzo Normal (Kg/cm²) | Esfuerzo Cortante Máx (Kg/cm²)
1 | 13.48594 | 30.91 | 2.105202 | 1.855033 | 0.5 | 1.904387
2 | 12.49233 | 30.91 | 2.060075 | 1.831303 | 1 | 2.279891
3 | 12.88474 | 30.91 | 2.082983 | 1.84523 | 2 | 2.773974
[7 empty] | f = | 29.57491 | °
[7 empty] | Cohesión= | 1.6574 | kg/cm2
[7 empty] | 0 | 1.6574
[7 empty] | 0.5 | 1.904387
[7 empty] | 1 | 2.279891
[7 empty] | 2 | 2.773974