## Punto1
VELOCIDAD: 1 mm/min |  |  |  | s : | 0.5 | kg/cm2
AREA: | 30.91 | cm2 |  | tmáx: | 1.884624 | kg/cm2
Tiempo min | Lectura de carga | P (Kg) | t (Kg/cm²) | Def.Horizontal (mm) | Def.Vertical (10ˉ² mm) | t/s | HUMEDAD (%)
[7 empty] | Capsula No. | 130
0 | 0 | 0 | 0 | 0 | 0 | 0 | Peso capsula | 6.73
0.5 | 35 | 13.96457 | 0.4517818 | 0.5 | -2 | 0.9035635 | Capsula + sh | 55.44
1 | 84 | 28.93125 | 0.9359836 | 1 | -12 | 1.871967 | Capsula +ss | 49.88
1.5 | 120 | 39.92718 | 1.291724 | 1.5 | -30 | 2.583447 | Agua | 5.56
2 | 146 | 47.86868 | 1.548647 | 2 | -50 | 3.097294 | ss | 43.15
2.5 | 161 | 52.45032 | 1.696872 | 2.5 | -90 | 3.393744 | W(%) | 12.88528
3 | 172 | 55.81018 | 1.80557 | 3 | -100 | 3.611141
3.5 | 178 | 57.64284 | 1.86486 | 3.5 | -110 | 3.729721
4 | 180 | 58.25372 | 1.884624 | 4 | -112 | 3.769248
4.5 | 170 | 55.1993 | 1.785807 | 4.5 | -114 | 3.571614 | Peso Muestra+molde (gr) | 274.09
5 | 150 | 49.09045 | 1.588174 | 5 | -110 | 3.176347 | Peso del Molde(gr) | 145.55
5.5 | 132 | 43.59249 | 1.410304 | 5.5 | -92 | 2.820607 | Peso Muestra (g) | 128.54
6 | 122 | 40.53806 | 1.311487 | 6 | -80 | 2.622974 | Altura de la muestra(cm) | 1.9
6.5 | 115 | 38.39997 | 1.242315 | 6.5 | -50 | 2.484631 | Volumen (cm3) | 58.729
7 | 110 | 36.87275 | 1.192907 | 7 | -32 | 2.385814 | Humedad (%) | 12.88528
7.5 | 109 | 36.56731 | 1.183025 | 7.5 | -12 | 2.366051 | g (g/cm3) | 2.188697
8 | 108 | 36.26187 | 1.173144 | 8 | 6 | 2.346287 | gd(g/cm3)= | 1.938869
8.5 | 107 | 35.95643 | 1.163262 | 8.5 | 46 | 2.326524
9 |  | 3.27409 | 0.1059233 | 9 |  | 0.2118466
9.5 |  | 3.27409 | 0.1059233 | 9.5 |  | 0.2118466
10 |  | 3.27409 | 0.1059233 | 10 |  | 0.2118466
10.5 |  |  | 0 | 10.5 |  | 0
11 |  |  | 0 | 11 |  | 0
11.5 |  |  | 0 | 11.5 |  | 0
12 |  |  | 0 | 12 |  | 0
12.5 |  |  | 0 | 12.5 |  | 0
13 | [5 empty] | 0

## Punto2
VELOCIDAD: 0,05 mm/min | 1 mm/min |  |  | s : | 1 | kg/cm2
AREA: | 30.91 | cm² |  | tmáx: | 2.517051 | kg/cm2
Tiempo (mm) | Lectura de carga | P (Kg) | t (Kg/cm²) | Def.Horizontal (mm) | Def.Vertical (10ˉ²mm) | t/s | HUMEDAD (%)
[7 empty] | Capsula No. | 54
0 | 0 | 0 | 0 | 0 | 0 | 0 | Peso capsula | 21.77
0.5 | 75 | 26.18227 | 0.8470485 | 0.5 | -10 | 0.8470485 | Capsula + sh | 75.72
1 | 115 | 38.39997 | 1.242315 | 1 | -26 | 1.242315 | Capsula +ss | 69.58
1.5 | 152 | 49.70134 | 1.607937 | 1.5 | -38 | 1.607937 | Agua | 6.14
2 | 183 | 59.17005 | 1.914269 | 2 | -40 | 1.914269 | ss | 47.81
2.5 | 208 | 66.80611 | 2.161311 | 2.5 | -42 | 2.161311 | W(%) | 12.8425
3 | 226 | 72.30407 | 2.339181 | 3 | -42 | 2.339181
3.5 | 241 | 76.88571 | 2.487406 | 3.5 | -30 | 2.487406
4 | 244 | 77.80204 | 2.517051 | 4 | -10 | 2.517051 | Peso Muestra+molde (gr) | 263.2
4.5 | 227 | 72.60952 | 2.349062 | 4.5 | 16 | 2.349062 | Peso del Molde(gr) | 136.73
5 | 216 | 69.24965 | 2.240364 | 5 | 34 | 2.240364 | Peso Muestra (g) | 126.47
5.5 | 209 | 67.11155 | 2.171192 | 5.5 | 50 | 2.171192 | Altura de la muestra(cm) | 2
6 | 204 | 65.58434 | 2.121784 | 6 | 60 | 2.121784 | Volumen (cm3) | 61.82
6.5 | 200 | 64.36257 | 2.082257 | 6.5 | 70 | 2.082257 | Humedad (%) | 12.8425
7 | 195 | 62.83536 | 2.032849 | 7 | 78 | 2.032849 | g (g/cm3) | 2.045778
7.5 | 189 | 61.0027 | 1.973559 | 7.5 | 80 | 1.973559 | gd(g/cm3)= | 1.81295
8 | 185 | 59.78093 | 1.934032 | 8 | 80 | 1.934032
8.5 | 183 | 59.17005 | 1.914269 | 8.5 | 80 | 1.914269
9 |  | 3.27409 | 0.1059233 | 9 |  | 0.1059233
9.5 |  |  | 0 | 9.5 |  | 0
10 |  |  | 0 | 10 |  | 0
10.5 |  |  | 0 | 10.5 |  | 0
11 |  |  | 0 | 11 |  | 0
11.5 |  |  | 0 | 11.5 |  | 0
12 |  |  |  | 12 |  | 0
12.5 |  |  |  | 12.5 |  | 0
13 |  |  |  | 13

## Punto3
VELOCIDAD: 0,05 mm/min | 1 mm/min |  |  | s : | 2 | kg/cm2
AREA: | 30.91 | cm2 |  | tmáx: | 2.932081 | kg/cm2
Tiempo (min) | Lectura de carga | P (Kg) | t (Kg/cm²) | Def.Horizontal (mm ) | Def.Vertical ( 10ˉ² mm ) | t/s | HUMEDAD (%)
[7 empty] | Capsula No. | 62
0 | 0 | 0 | 0 | 0 | 0 | 0 | Peso capsula | 21.11
0.5 | 71 | 24.9605 | 0.8075219 | 0.5 | 60 | 0.4037609 | Capsula + sh | 80.51
1 | 130 | 42.9816 | 1.39054 | 1 | 80 | 0.6952702 | Capsula +ss | 73.81
1.5 | 175 | 56.72651 | 1.835215 | 1.5 | 100 | 0.9176077 | Agua | 6.7
2 | 220 | 70.47142 | 2.279891 | 2 | 150 | 1.139945 | ss | 52.7
2.5 | 250 | 79.63469 | 2.576341 | 2.5 | 220 | 1.28817 | W(%) | 12.71347
3 | 269 | 85.4381 | 2.764092 | 3 | 290 | 1.382046
3.5 | 276 | 87.57619 | 2.833264 | 3.5 | 360 | 1.416632
4 | 286 | 90.63062 | 2.932081 | 4 | 440 | 1.46604
4.5 | 269 | 85.4381 | 2.764092 | 4.5 | 500 | 1.382046 | Peso Muestra+molde (gr) | 284.73
5 | 250 | 79.63469 | 2.576341 | 5 | 610 | 1.28817 | Peso del Molde(gr) | 145.21
5.5 | 230 | 73.52584 | 2.378707 | 5.5 | 700 | 1.189354 | Peso Muestra (g) | 139.52
6 | 216 | 69.24965 | 2.240364 | 6 | 780 | 1.120182 | Altura de la muestra(cm) | 2.03
6.5 | 207 | 66.50067 | 2.151429 | 6.5 | 860 | 1.075714 | Volumen (cm3) | 62.7473
7 | 193 | 62.22447 | 2.013086 | 7 | 930 | 1.006543 | Humedad (%) | 12.71347
7.5 | 187 | 60.39182 | 1.953796 | 7.5 | 960 | 0.9768978 | g (g/cm3) | 2.223522
8 | 187 | 60.39182 | 1.953796 | 8 | 1000 | 0.9768978 | gd(g/cm3)= | 1.972721
8.5 | 187 | 60.39182 | 1.953796 | 8.5 | 1030 | 0.9768978
9 |  | 3.27409 | 0.1059233 | 9 |  | 0.05296166
9.5 |  | 3.27409 | 0.1059233 | 9.5 |  | 0.05296166
10 |  | 3.27409 | 0.1059233 | 10 |  | 0.05296166
10.5 |  | 3.27409 | 0.1059233 | 10.5 |  | 0.05296166
11 |  |  | 0 | 11 |  | 0
11.5 |  |  | 0 | 11.5 |  | 0
12 |  |  | 0 | 12 |  | 0
12.5 |  |  | 0 | 12.5 |  | 0
13 |  |  | 0 | 13 |  | 0

## Envolvente de falla
Muestra No | Humedad (%) | Area (cm²) | Densidad Humeda (gr/cm³) | Densidad Seca (gr/cm³) | Esfuerzo Normal (Kg/cm²) | Esfuerzo Cortante Máx (Kg/cm²)
1 | 12.88528 | 30.91 | 2.188697 | 1.938869 | 0.5 | 1.884624
2 | 12.8425 | 30.91 | 2.045778 | 1.81295 | 1 | 2.517051
3 | 12.71347 | 30.91 | 2.223522 | 1.972721 | 2 | 2.932081
[7 empty] | f = | 33.34092 | °
[7 empty] | Cohesión= | 1.677 | kg/cm2
[7 empty] | 0 | 1.677
[7 empty] | 0.5 | 1.884624
[7 empty] | 1 | 2.517051
[7 empty] | 2 | 2.932081