## Punto1
VELOCIDAD: 1 mm/min |  |  |  | s : | 0.5 | kg/cm2
AREA: | 30.91 | cm2 |  | tmáx: | 1.904387 | kg/cm2
Tiempo min | Lectura de carga | P (Kg) | t (Kg/cm²) | Def.Horizontal (mm) | Def.Vertical (10ˉ² mm) | t/s | HUMEDAD (%)
[7 empty] | Capsula No. | 9
0 | 0 | 0 | 0 | 0 | 0 | 0 | Peso capsula | 18.21
0.5 | 33 | 13.35369 | 0.4320184 | 0.5 | 34 | 0.8640368 | Capsula + sh | 66.99
1 | 50 | 18.54621 | 0.6000068 | 1 | 66 | 1.200014 | Capsula +ss | 61.58
1.5 | 88 | 30.15302 | 0.9755102 | 1.5 | 88 | 1.95102 | Agua | 5.41
2 | 110 | 36.87275 | 1.192907 | 2 | 112 | 2.385814 | ss | 43.37
2.5 | 150 | 49.09045 | 1.588174 | 2.5 | 150 | 3.176347 | W(%) | 12.47406
3 | 153 | 50.00678 | 1.617819 | 3 | 200 | 3.235638
3.5 | 162 | 52.75576 | 1.706754 | 3.5 | 250 | 3.413508
4 | 170 | 55.1993 | 1.785807 | 4 | 320 | 3.571614
4.5 | 182 | 58.86461 | 1.904387 | 4.5 | 410 | 3.808774 | Peso Muestra+molde (gr) | 280.4
5 | 175 | 56.72651 | 1.835215 | 5 | 530 | 3.670431 | Peso del Molde(gr) | 144.97
5.5 | 152 | 49.70134 | 1.607937 | 5.5 | 620 | 3.215874 | Peso Muestra (g) | 135.43
6 | 131 | 43.28704 | 1.400422 | 6 | 712 | 2.800844 | Altura de la muestra(cm) | 1.99
6.5 | 120 | 39.92718 | 1.291724 | 6.5 | 808 | 2.583447 | Volumen (cm3) | 61.5109
7 | 115 | 38.39997 | 1.242315 | 7 | 900 | 2.484631 | Humedad (%) | 12.47406
7.5 | 113 | 37.78908 | 1.222552 | 7.5 | 1010 | 2.445104 | g (g/cm3) | 2.201724
8 | 111 | 37.1782 | 1.202789 | 8 | 1140 | 2.405577 | gd(g/cm3)= | 1.957539
8.5 | 110 | 36.87275 | 1.192907 | 8.5 | 1250 | 2.385814
9 |  | 3.27409 | 0.1059233 | 9 |  | 0.2118466
9.5 |  | 3.27409 | 0.1059233 | 9.5 |  | 0.2118466
10 |  | 3.27409 | 0.1059233 | 10 |  | 0.2118466
10.5 |  |  | 0 | 10.5 |  | 0
11 |  |  | 0 | 11 |  | 0
11.5 |  |  | 0 | 11.5 |  | 0
12 |  |  | 0 | 12 |  | 0
12.5 |  |  | 0 | 12.5 |  | 0
13 | [5 empty] | 0

## Punto2
VELOCIDAD: 0,05 mm/min | 1 mm/min |  |  | s : | 1 | kg/cm2
AREA: | 30.91 | cm² |  | tmáx: | 2.507169 | kg/cm2
Tiempo (mm) | Lectura de carga | P (Kg) | t (Kg/cm²) | Def.Horizontal (mm) | Def.Vertical (10ˉ²mm) | t/s | HUMEDAD (%)
[7 empty] | Capsula No. | 60
0 | 0 | 0 | 0 | 0 | 0 | 0 | Peso capsula | 18.94
0.5 | 70 | 24.65506 | 0.7976402 | 0.5 | 14 | 0.7976402 | Capsula + sh | 82.39
1 | 132 | 43.59249 | 1.410304 | 1 | 22 | 1.410304 | Capsula +ss | 75.16
1.5 | 174 | 56.42107 | 1.825334 | 1.5 | 44 | 1.825334 | Agua | 7.23
2 | 210 | 67.41699 | 2.181074 | 2 | 66 | 2.181074 | ss | 56.22
2.5 | 224 | 71.69319 | 2.319417 | 2.5 | 100 | 2.319417 | W(%) | 12.86019
3 | 236 | 75.3585 | 2.437997 | 3 | 162 | 2.437997
3.5 | 240 | 76.58027 | 2.477524 | 3.5 | 220 | 2.477524
4 | 242 | 77.19115 | 2.497287 | 4 | 292 | 2.497287 | Peso Muestra+molde (gr) | 275.68
4.5 | 243 | 77.49659 | 2.507169 | 4.5 | 360 | 2.507169 | Peso del Molde(gr) | 141.22
5 | 240 | 76.58027 | 2.477524 | 5 | 450 | 2.477524 | Peso Muestra (g) | 134.46
5.5 | 230 | 73.52584 | 2.378707 | 5.5 | 520 | 2.378707 | Altura de la muestra(cm) | 1.96
6 | 210 | 67.41699 | 2.181074 | 6 | 600 | 2.181074 | Volumen (cm3) | 60.5836
6.5 | 200 | 64.36257 | 2.082257 | 6.5 | 666 | 2.082257 | Humedad (%) | 12.86019
7 | 192 | 61.91903 | 2.003204 | 7 | 720 | 2.003204 | g (g/cm3) | 2.219413
7.5 | 182 | 58.86461 | 1.904387 | 7.5 | 792 | 1.904387 | gd(g/cm3)= | 1.966515
8 | 177 | 57.3374 | 1.854979 | 8 | 840 | 1.854979
8.5 | 175 | 56.72651 | 1.835215 | 8.5 | 880 | 1.835215
9 |  | 3.27409 | 0.1059233 | 9 |  | 0.1059233
9.5 |  |  | 0 | 9.5 |  | 0
10 |  |  | 0 | 10 |  | 0
10.5 |  |  | 0 | 10.5 |  | 0
11 |  |  | 0 | 11 |  | 0
11.5 |  |  | 0 | 11.5 |  | 0
12 |  |  |  | 12 |  | 0
12.5 |  |  |  | 12.5 |  | 0
13 |  |  |  | 13

## Punto3
VELOCIDAD: 0,05 mm/min | 1 mm/min |  |  | s : | 2 | kg/cm2
AREA: | 30.91 | cm2 |  | tmáx: | 2.971607 | kg/cm2
Tiempo (min) | Lectura de carga | P (Kg) | t (Kg/cm²) | Def.Horizontal (mm ) | Def.Vertical ( 10ˉ² mm ) | t/s | HUMEDAD (%)
[7 empty] | Capsula No. | 42
0 | 0 | 0 | 0 | 0 | 0 | 0 | Peso capsula | 10.14
0.5 | 82 | 28.32037 | 0.9162202 | 0.5 | 0 | 0.4581101 | Capsula + sh | 68.9
1 | 140 | 46.03603 | 1.489357 | 1 | 0 | 0.7446785 | Capsula +ss | 62.15
1.5 | 183 | 59.17005 | 1.914269 | 1.5 | -6 | 0.9571344 | Agua | 6.75
2 | 215 | 68.94421 | 2.230482 | 2 | -20 | 1.115241 | ss | 52.01
2.5 | 250 | 79.63469 | 2.576341 | 2.5 | -30 | 1.28817 | W(%) | 12.97827
3 | 262 | 83.3 | 2.694921 | 3 | -40 | 1.34746
3.5 | 272 | 86.35442 | 2.793737 | 3.5 | -50 | 1.396869
4 | 281 | 89.10341 | 2.882672 | 4 | -62 | 1.441336
4.5 | 285 | 90.32518 | 2.922199 | 4.5 | -66 | 1.4611 | Peso Muestra+molde (gr) | 280.09
5 | 290 | 91.85239 | 2.971607 | 5 | -70 | 1.485804 | Peso del Molde(gr) | 149.66
5.5 | 280 | 88.79796 | 2.872791 | 5.5 | -52 | 1.436395 | Peso Muestra (g) | 130.43
6 | 250 | 79.63469 | 2.576341 | 6 | -42 | 1.28817 | Altura de la muestra(cm) | 1.96
6.5 | 240 | 76.58027 | 2.477524 | 6.5 | -30 | 1.238762 | Volumen (cm3) | 60.5836
7 | 232 | 74.13673 | 2.398471 | 7 | -16 | 1.199235 | Humedad (%) | 12.97827
7.5 | 225 | 71.99863 | 2.329299 | 7.5 | -4 | 1.164649 | g (g/cm3) | 2.152893
8 | 220 | 70.47142 | 2.279891 | 8 | 20 | 1.139945 | gd(g/cm3)= | 1.905581
8.5 | 215 | 68.94421 | 2.230482 | 8.5 | 50 | 1.115241
9 |  | 3.27409 | 0.1059233 | 9 |  | 0.05296166
9.5 |  | 3.27409 | 0.1059233 | 9.5 |  | 0.05296166
10 |  | 3.27409 | 0.1059233 | 10 |  | 0.05296166
10.5 |  | 3.27409 | 0.1059233 | 10.5 |  | 0.05296166
11 |  |  | 0 | 11 |  | 0
11.5 |  |  | 0 | 11.5 |  | 0
12 |  |  | 0 | 12 |  | 0
12.5 |  |  | 0 | 12.5 |  | 0
13 |  |  | 0 | 13 |  | 0

## Envolvente de falla
Muestra No | Humedad (%) | Area (cm²) | Densidad Humeda (gr/cm³) | Densidad Seca (gr/cm³) | Esfuerzo Normal (Kg/cm²) | Esfuerzo Cortante Máx (Kg/cm²)
1 | 12.47406 | 30.91 | 2.201724 | 1.957539 | 0.5 | 1.904387
2 | 12.86019 | 30.91 | 2.219413 | 1.966515 | 1 | 2.507169
3 | 12.97827 | 30.91 | 2.152893 | 1.905581 | 2 | 2.971607
[7 empty] | f = | 34.06656 | °
[7 empty] | Cohesión= | 1.6722 | kg/cm2
[7 empty] | 0 | 1.6722
[7 empty] | 0.5 | 1.904387
[7 empty] | 1 | 2.507169
[7 empty] | 2 | 2.971607