## Punto1
VELOCIDAD: 1 mm/min |  |  |  | s : | 0.5 | kg/cm2
AREA: | 30.91 | cm2 |  | tmáx: | 2.082257 | kg/cm2
Tiempo min | Lectura de carga | P (Kg) | t (Kg/cm²) | Def.Horizontal (mm) | Def.Vertical (10ˉ² mm) | t/s | HUMEDAD (%)
[7 empty] | Capsula No. | 4
0 | 0 | 0 | 0 | 0 | 0 | 0 | Peso capsula | 19.01
0.5 | 41 | 15.79723 | 0.5110718 | 0.5 | 30 | 1.022144 | Capsula + sh | 80.11
1 | 80 | 27.70948 | 0.8964569 | 1 | 74 | 1.792914 | Capsula +ss | 73.2
1.5 | 130 | 42.9816 | 1.39054 | 1.5 | 102 | 2.781081 | Agua | 6.91
2 | 155 | 50.61766 | 1.637582 | 2 | 166 | 3.275164 | ss | 54.19
2.5 | 175 | 56.72651 | 1.835215 | 2.5 | 244 | 3.670431 | W(%) | 12.75143
3 | 195 | 62.83536 | 2.032849 | 3 | 302 | 4.065698
3.5 | 199 | 64.05713 | 2.072376 | 3.5 | 388 | 4.144751
4 | 200 | 64.36257 | 2.082257 | 4 | 456 | 4.164514
4.5 | 196 | 63.1408 | 2.042731 | 4.5 | 512 | 4.085461 | Peso Muestra+molde (gr) | 269.58
5 | 190 | 61.30815 | 1.983441 | 5 | 688 | 3.966881 | Peso del Molde(gr) | 135.42
5.5 | 172 | 55.81018 | 1.80557 | 5.5 | 732 | 3.611141 | Peso Muestra (g) | 134.16
6 | 150 | 49.09045 | 1.588174 | 6 | 778 | 3.176347 | Altura de la muestra(cm) | 1.95
6.5 | 144 | 47.2578 | 1.528884 | 6.5 | 856 | 3.057767 | Volumen (cm3) | 60.2745
7 | 140 | 46.03603 | 1.489357 | 7 | 910 | 2.978714 | Humedad (%) | 12.75143
7.5 | 138 | 45.42514 | 1.469594 | 7.5 | 950 | 2.939187 | g (g/cm3) | 2.225817
8 | 135 | 44.50881 | 1.439949 | 8 | 1010 | 2.879897 | gd(g/cm3)= | 1.974092
8.5 | 133 | 43.89793 | 1.420185 | 8.5 | 1104 | 2.840371
9 |  | 3.27409 | 0.1059233 | 9 |  | 0.2118466
9.5 |  | 3.27409 | 0.1059233 | 9.5 |  | 0.2118466
10 |  | 3.27409 | 0.1059233 | 10 |  | 0.2118466
10.5 |  |  | 0 | 10.5 |  | 0
11 |  |  | 0 | 11 |  | 0
11.5 |  |  | 0 | 11.5 |  | 0
12 |  |  | 0 | 12 |  | 0
12.5 |  |  | 0 | 12.5 |  | 0
13 | [5 empty] | 0

## Punto2
VELOCIDAD: 0,05 mm/min | 1 mm/min |  |  | s : | 1 | kg/cm2
AREA: | 30.91 | cm² |  | tmáx: | 2.517051 | kg/cm2
Tiempo (mm) | Lectura de carga | P (Kg) | t (Kg/cm²) | Def.Horizontal (mm) | Def.Vertical (10ˉ²mm) | t/s | HUMEDAD (%)
[7 empty] | Capsula No. | 21
0 | 0 | 0 | 0 | 0 | 0 | 0 | Peso capsula | 21.27
0.5 | 58 | 20.98975 | 0.6790601 | 0.5 | 30 | 0.6790601 | Capsula + sh | 70.82
1 | 100 | 33.81833 | 1.09409 | 1 | 100 | 1.09409 | Capsula +ss | 65.15
1.5 | 156 | 50.9231 | 1.647464 | 1.5 | 150 | 1.647464 | Agua | 5.67
2 | 190 | 61.30815 | 1.983441 | 2 | 210 | 1.983441 | ss | 43.88
2.5 | 215 | 68.94421 | 2.230482 | 2.5 | 280 | 2.230482 | W(%) | 12.9216
3 | 230 | 73.52584 | 2.378707 | 3 | 366 | 2.378707
3.5 | 244 | 77.80204 | 2.517051 | 3.5 | 500 | 2.517051
4 | 231 | 73.83129 | 2.388589 | 4 | 660 | 2.388589 | Peso Muestra+molde (gr) | 274.96
4.5 | 220 | 70.47142 | 2.279891 | 4.5 | 810 | 2.279891 | Peso del Molde(gr) | 142.99
5 | 210 | 67.41699 | 2.181074 | 5 | 1000 | 2.181074 | Peso Muestra (g) | 131.97
5.5 | 202 | 64.97346 | 2.102021 | 5.5 | 1150 | 2.102021 | Altura de la muestra(cm) | 1.96
6 | 198 | 63.75169 | 2.062494 | 6 | 1240 | 2.062494 | Volumen (cm3) | 60.5836
6.5 | 196 | 63.1408 | 2.042731 | 6.5 | 1370 | 2.042731 | Humedad (%) | 12.9216
7 | 191 | 61.61359 | 1.993322 | 7 | 1488 | 1.993322 | g (g/cm3) | 2.178312
7.5 | 190 | 61.30815 | 1.983441 | 7.5 | 1556 | 1.983441 | gd(g/cm3)= | 1.929048
8 | 188 | 60.69726 | 1.963677 | 8 | 1664 | 1.963677
8.5 | 186 | 60.08638 | 1.943914 | 8.5 | 1746 | 1.943914
9 |  | 3.27409 | 0.1059233 | 9 |  | 0.1059233
9.5 |  |  | 0 | 9.5 |  | 0
10 |  |  | 0 | 10 |  | 0
10.5 |  |  | 0 | 10.5 |  | 0
11 |  |  | 0 | 11 |  | 0
11.5 |  |  | 0 | 11.5 |  | 0
12 |  |  |  | 12 |  | 0
12.5 |  |  |  | 12.5 |  | 0
13 |  |  |  | 13

## Punto3
VELOCIDAD: 0,05 mm/min | 1 mm/min |  |  | s : | 2 | kg/cm2
AREA: | 30.91 | cm2 |  | tmáx: | 3.050661 | kg/cm2
Tiempo (min) | Lectura de carga | P (Kg) | t (Kg/cm²) | Def.Horizontal (mm ) | Def.Vertical ( 10ˉ² mm ) | t/s | HUMEDAD (%)
[7 empty] | Capsula No. | 40
0 | 0 | 0 | 0 | 0 | 0 | 0 | Peso capsula | 11.3
0.5 | 81 | 28.01492 | 0.9063385 | 0.5 | 40 | 0.4531693 | Capsula + sh | 69.58
1 | 140 | 46.03603 | 1.489357 | 1 | 80 | 0.7446785 | Capsula +ss | 62.86
1.5 | 198 | 63.75169 | 2.062494 | 1.5 | 90 | 1.031247 | Agua | 6.72
2 | 230 | 73.52584 | 2.378707 | 2 | 112 | 1.189354 | ss | 51.56
2.5 | 250 | 79.63469 | 2.576341 | 2.5 | 170 | 1.28817 | W(%) | 13.03336
3 | 261 | 82.99456 | 2.685039 | 3 | 230 | 1.34252
3.5 | 272 | 86.35442 | 2.793737 | 3.5 | 350 | 1.396869
4 | 280 | 88.79796 | 2.872791 | 4 | 450 | 1.436395
4.5 | 290 | 91.85239 | 2.971607 | 4.5 | 540 | 1.485804 | Peso Muestra+molde (gr) | 268.07
5 | 298 | 94.29593 | 3.050661 | 5 | 610 | 1.52533 | Peso del Molde(gr) | 139.99
5.5 | 274 | 86.96531 | 2.813501 | 5.5 | 680 | 1.40675 | Peso Muestra (g) | 128.08
6 | 253 | 80.55102 | 2.605986 | 6 | 790 | 1.302993 | Altura de la muestra(cm) | 1.9
6.5 | 231 | 73.83129 | 2.388589 | 6.5 | 820 | 1.194294 | Volumen (cm3) | 58.729
7 | 220 | 70.47142 | 2.279891 | 7 | 850 | 1.139945 | Humedad (%) | 13.03336
7.5 | 210 | 67.41699 | 2.181074 | 7.5 | 870 | 1.090537 | g (g/cm3) | 2.180865
8 | 205 | 65.88978 | 2.131666 | 8 | 900 | 1.065833 | gd(g/cm3)= | 1.929399
8.5 | 203 | 65.2789 | 2.111902 | 8.5 | 952 | 1.055951
9 |  | 3.27409 | 0.1059233 | 9 |  | 0.05296166
9.5 |  | 3.27409 | 0.1059233 | 9.5 |  | 0.05296166
10 |  | 3.27409 | 0.1059233 | 10 |  | 0.05296166
10.5 |  | 3.27409 | 0.1059233 | 10.5 |  | 0.05296166
11 |  |  | 0 | 11 |  | 0
11.5 |  |  | 0 | 11.5 |  | 0
12 |  |  | 0 | 12 |  | 0
12.5 |  |  | 0 | 12.5 |  | 0
13 |  |  | 0 | 13 |  | 0

## Envolvente de falla
Muestra No | Humedad (%) | Area (cm²) | Densidad Humeda (gr/cm³) | Densidad Seca (gr/cm³) | Esfuerzo Normal (Kg/cm²) | Esfuerzo Cortante Máx (Kg/cm²)
1 | 12.75143 | 30.91 | 2.225817 | 1.974092 | 0.5 | 2.082257
2 | 12.9216 | 30.91 | 2.178312 | 1.929048 | 1 | 2.517051
3 | 13.03336 | 30.91 | 2.180865 | 1.929399 | 2 | 3.050661
[7 empty] | f = | 32.19452 | °
[7 empty] | Cohesión= | 1.8155 | kg/cm2
[7 empty] | 0 | 1.8155
[7 empty] | 0.5 | 2.082257
[7 empty] | 1 | 2.517051
[7 empty] | 2 | 3.050661