## Punto1
VELOCIDAD: 1 mm/min |  |  |  | s : | 0.5 | kg/cm2
AREA: | 30.91 | cm2 |  | tmáx: | 1.973559 | kg/cm2
Tiempo min | Lectura de carga | P (Kg) | t (Kg/cm²) | Def.Horizontal (mm) | Def.Vertical (10ˉ² mm) | t/s | HUMEDAD (%)
[7 empty] | Capsula No. | 11
0 | 0 | 0 | 0 | 0 | 0 | 0 | Peso capsula | 18.52
0.5 | 22 | 9.993823 | 0.32332 | 0.5 | 0 | 0.6466401 | Capsula + sh | 55.05
1 | 56 | 20.37886 | 0.6592968 | 1 | -4 | 1.318594 | Capsula +ss | 50.85
1.5 | 100 | 33.81833 | 1.09409 | 1.5 | -12 | 2.188181 | Agua | 4.2
2 | 125 | 41.45439 | 1.341132 | 2 | -14 | 2.682264 | ss | 32.33
2.5 | 150 | 49.09045 | 1.588174 | 2.5 | -16 | 3.176347 | W(%) | 12.99103
3 | 170 | 55.1993 | 1.785807 | 3 | -10 | 3.571614
3.5 | 175 | 56.72651 | 1.835215 | 3.5 | 0 | 3.670431
4 | 182 | 58.86461 | 1.904387 | 4 | 16 | 3.808774
4.5 | 189 | 61.0027 | 1.973559 | 4.5 | 54 | 3.947118 | Peso Muestra+molde (gr) | 286.07
5 | 180 | 58.25372 | 1.884624 | 5 | 96 | 3.769248 | Peso del Molde(gr) | 148.25
5.5 | 160 | 52.14487 | 1.68699 | 5.5 | 140 | 3.373981 | Peso Muestra (g) | 137.82
6 | 150 | 49.09045 | 1.588174 | 6 | 180 | 3.176347 | Altura de la muestra(cm) | 1.99
6.5 | 145 | 47.56324 | 1.538765 | 6.5 | 236 | 3.077531 | Volumen (cm3) | 61.5109
7 | 140 | 46.03603 | 1.489357 | 7 | 280 | 2.978714 | Humedad (%) | 12.99103
7.5 | 135 | 44.50881 | 1.439949 | 7.5 | 310 | 2.879897 | g (g/cm3) | 2.240578
8 | 132 | 43.59249 | 1.410304 | 8 | 366 | 2.820607 | gd(g/cm3)= | 1.98297
8.5 | 130 | 42.9816 | 1.39054 | 8.5 | 410 | 2.781081
9 |  | 3.27409 | 0.1059233 | 9 | 470 | 0.2118466
9.5 |  | 3.27409 | 0.1059233 | 9.5 |  | 0.2118466
10 |  | 3.27409 | 0.1059233 | 10 |  | 0.2118466
10.5 |  |  | 0 | 10.5 |  | 0
11 |  |  | 0 | 11 |  | 0
11.5 |  |  | 0 | 11.5 |  | 0
12 |  |  | 0 | 12 |  | 0
12.5 |  |  | 0 | 12.5 |  | 0
13 | [5 empty] | 0

## Punto2
VELOCIDAD: 0,05 mm/min | 1 mm/min |  |  | s : | 1 | kg/cm2
AREA: | 30.91 | cm² |  | tmáx: | 2.428116 | kg/cm2
Tiempo (mm) | Lectura de carga | P (Kg) | t (Kg/cm²) | Def.Horizontal (mm) | Def.Vertical (10ˉ²mm) | t/s | HUMEDAD (%)
[7 empty] | Capsula No. | 44
0 | 0 | 0 | 0 | 0 | 0 | 0 | Peso capsula | 10.67
0.5 | 70 | 24.65506 | 0.7976402 | 0.5 | -16 | 0.7976402 | Capsula + sh | 60.61
1 | 120 | 39.92718 | 1.291724 | 1 | -22 | 1.291724 | Capsula +ss | 54.95
1.5 | 150 | 49.09045 | 1.588174 | 1.5 | -34 | 1.588174 | Agua | 5.66
2 | 180 | 58.25372 | 1.884624 | 2 | -40 | 1.884624 | ss | 44.28
2.5 | 202 | 64.97346 | 2.102021 | 2.5 | -42 | 2.102021 | W(%) | 12.78229
3 | 215 | 68.94421 | 2.230482 | 3 | -44 | 2.230482
3.5 | 225 | 71.99863 | 2.329299 | 3.5 | -26 | 2.329299
4 | 235 | 75.05306 | 2.428116 | 4 | -20 | 2.428116 | Peso Muestra+molde (gr) | 283.31
4.5 | 230 | 73.52584 | 2.378707 | 4.5 | -12 | 2.378707 | Peso del Molde(gr) | 142.23
5 | 220 | 70.47142 | 2.279891 | 5 | -2 | 2.279891 | Peso Muestra (g) | 141.08
5.5 | 202 | 64.97346 | 2.102021 | 5.5 | 30 | 2.102021 | Altura de la muestra(cm) | 2.03
6 | 180 | 58.25372 | 1.884624 | 6 | 70 | 1.884624 | Volumen (cm3) | 62.7473
6.5 | 170 | 55.1993 | 1.785807 | 6.5 | 140 | 1.785807 | Humedad (%) | 12.78229
7 | 165 | 53.67209 | 1.736399 | 7 | 192 | 1.736399 | g (g/cm3) | 2.248384
7.5 | 162 | 52.75576 | 1.706754 | 7.5 | 250 | 1.706754 | gd(g/cm3)= | 1.993561
8 | 160 | 52.14487 | 1.68699 | 8 | 312 | 1.68699
8.5 | 159 | 51.83943 | 1.677109 | 8.5 | 368 | 1.677109
9 |  | 3.27409 | 0.1059233 | 9 |  | 0.1059233
9.5 |  |  | 0 | 9.5 |  | 0
10 |  |  | 0 | 10 |  | 0
10.5 |  |  | 0 | 10.5 |  | 0
11 |  |  | 0 | 11 |  | 0
11.5 |  |  | 0 | 11.5 |  | 0
12 |  |  |  | 12 |  | 0
12.5 |  |  |  | 12.5 |  | 0
13 |  |  |  | 13

## Punto3
VELOCIDAD: 0,05 mm/min | 1 mm/min |  |  | s : | 2 | kg/cm2
AREA: | 30.91 | cm2 |  | tmáx: | 2.971607 | kg/cm2
Tiempo (min) | Lectura de carga | P (Kg) | t (Kg/cm²) | Def.Horizontal (mm ) | Def.Vertical ( 10ˉ² mm ) | t/s | HUMEDAD (%)
[7 empty] | Capsula No. | 75
0 | 0 | 0 | 0 | 0 | 0 | 0 | Peso capsula | 6.93
0.5 | 82 | 28.32037 | 0.9162202 | 0.5 | -10 | 0.4581101 | Capsula + sh | 63.25
1 | 150 | 49.09045 | 1.588174 | 1 | -40 | 0.7940869 | Capsula +ss | 56.81
1.5 | 192 | 61.91903 | 2.003204 | 1.5 | -60 | 1.001602 | Agua | 6.44
2 | 210 | 67.41699 | 2.181074 | 2 | -82 | 1.090537 | ss | 49.88
2.5 | 232 | 74.13673 | 2.398471 | 2.5 | -102 | 1.199235 | W(%) | 12.91099
3 | 250 | 79.63469 | 2.576341 | 3 | -126 | 1.28817
3.5 | 272 | 86.35442 | 2.793737 | 3.5 | -150 | 1.396869
4 | 280 | 88.79796 | 2.872791 | 4 | -188 | 1.436395
4.5 | 288 | 91.2415 | 2.951844 | 4.5 | -192 | 1.475922 | Peso Muestra+molde (gr) | 281.44
5 | 290 | 91.85239 | 2.971607 | 5 | -190 | 1.485804 | Peso del Molde(gr) | 149.99
5.5 | 290 | 91.85239 | 2.971607 | 5.5 | -150 | 1.485804 | Peso Muestra (g) | 131.45
6 | 280 | 88.79796 | 2.872791 | 6 | -120 | 1.436395 | Altura de la muestra(cm) | 1.97
6.5 | 250 | 79.63469 | 2.576341 | 6.5 | -82 | 1.28817 | Volumen (cm3) | 60.8927
7 | 240 | 76.58027 | 2.477524 | 7 | -36 | 1.238762 | Humedad (%) | 12.91099
7.5 | 220 | 70.47142 | 2.279891 | 7.5 | -2 | 1.139945 | g (g/cm3) | 2.158715
8 | 212 | 68.02788 | 2.200837 | 8 | 36 | 1.100419 | gd(g/cm3)= | 1.911874
8.5 | 208 | 66.80611 | 2.161311 | 8.5 | 66 | 1.080655
9 |  | 3.27409 | 0.1059233 | 9 |  | 0.05296166
9.5 |  | 3.27409 | 0.1059233 | 9.5 |  | 0.05296166
10 |  | 3.27409 | 0.1059233 | 10 |  | 0.05296166
10.5 |  | 3.27409 | 0.1059233 | 10.5 |  | 0.05296166
11 |  |  | 0 | 11 |  | 0
11.5 |  |  | 0 | 11.5 |  | 0
12 |  |  | 0 | 12 |  | 0
12.5 |  |  | 0 | 12.5 |  | 0
13 |  |  | 0 | 13 |  | 0

## Envolvente de falla
Muestra No | Humedad (%) | Area (cm²) | Densidad Humeda (gr/cm³) | Densidad Seca (gr/cm³) | Esfuerzo Normal (Kg/cm²) | Esfuerzo Cortante Máx (Kg/cm²)
1 | 12.99103 | 30.91 | 2.240578 | 1.98297 | 0.5 | 1.973559
2 | 12.78229 | 30.91 | 2.248384 | 1.993561 | 1 | 2.428116
3 | 12.91099 | 30.91 | 2.158715 | 1.911874 | 2 | 2.971607
[7 empty] | f = | 32.19452 | °
[7 empty] | Cohesión= | 1.7018 | kg/cm2
[7 empty] | 0 | 1.7018
[7 empty] | 0.5 | 1.973559
[7 empty] | 1 | 2.428116
[7 empty] | 2 | 2.971607