## Punto1
VELOCIDAD: 1 mm/min |  |  |  | s : | 0.5 | kg/cm2
AREA: | 30.91 | cm2 |  | tmáx: | 2.003204 | kg/cm2
Tiempo min | Lectura de carga | P (Kg) | t (Kg/cm²) | Def.Horizontal (mm) | Def.Vertical (10ˉ² mm) | t/s | HUMEDAD (%)
[7 empty] | Capsula No. | 9
0 | 0 | 0 | 0 | 0 | 0 | 0 | Peso capsula | 18.21
0.5 | 31 | 12.7428 | 0.4122551 | 0.5 | 32 | 0.8245101 | Capsula + sh | 83.33
1 | 51 | 18.85165 | 0.6098885 | 1 | 66 | 1.219777 | Capsula +ss | 75.89
1.5 | 86 | 29.54214 | 0.9557469 | 1.5 | 88 | 1.911494 | Agua | 7.44
2 | 115 | 38.39997 | 1.242315 | 2 | 110 | 2.484631 | ss | 57.68
2.5 | 148 | 48.47957 | 1.56841 | 2.5 | 150 | 3.136821 | W(%) | 12.89875
3 | 173 | 56.11563 | 1.815452 | 3 | 200 | 3.630904
3.5 | 189 | 61.0027 | 1.973559 | 3.5 | 250 | 3.947118
4 | 192 | 61.91903 | 2.003204 | 4 | 320 | 4.006408
4.5 | 190 | 61.30815 | 1.983441 | 4.5 | 422 | 3.966881 | Peso Muestra+molde (gr) | 280.3
5 | 169 | 54.89386 | 1.775925 | 5 | 530 | 3.551851 | Peso del Molde(gr) | 148.01
5.5 | 150 | 49.09045 | 1.588174 | 5.5 | 640 | 3.176347 | Peso Muestra (g) | 132.29
6 | 142 | 46.64691 | 1.50912 | 6 | 710 | 3.018241 | Altura de la muestra(cm) | 1.99
6.5 | 136 | 44.81426 | 1.44983 | 6.5 | 820 | 2.899661 | Volumen (cm3) | 61.5109
7 | 133 | 43.89793 | 1.420185 | 7 | 910 | 2.840371 | Humedad (%) | 12.89875
7.5 | 130 | 42.9816 | 1.39054 | 7.5 | 1022 | 2.781081 | g (g/cm3) | 2.150676
8 | 129 | 42.67616 | 1.380659 | 8 | 1136 | 2.761317 | gd(g/cm3)= | 1.90496
8.5 | 128 | 42.37072 | 1.370777 | 8.5 | 1250 | 2.741554
9 |  | 3.27409 | 0.1059233 | 9 |  | 0.2118466
9.5 |  | 3.27409 | 0.1059233 | 9.5 |  | 0.2118466
10 |  | 3.27409 | 0.1059233 | 10 |  | 0.2118466
10.5 |  |  | 0 | 10.5 |  | 0
11 |  |  | 0 | 11 |  | 0
11.5 |  |  | 0 | 11.5 |  | 0
12 |  |  | 0 | 12 |  | 0
12.5 |  |  | 0 | 12.5 |  | 0
13 | [5 empty] | 0

## Punto2
VELOCIDAD: 0,05 mm/min | 1 mm/min |  |  | s : | 1 | kg/cm2
AREA: | 30.91 | cm² |  | tmáx: | 2.507169 | kg/cm2
Tiempo (mm) | Lectura de carga | P (Kg) | t (Kg/cm²) | Def.Horizontal (mm) | Def.Vertical (10ˉ²mm) | t/s | HUMEDAD (%)
[7 empty] | Capsula No. | 60
0 | 0 | 0 | 0 | 0 | 0 | 0 | Peso capsula | 18.94
0.5 | 66 | 23.43329 | 0.7581135 | 0.5 | 20 | 0.7581135 | Capsula + sh | 71.64
1 | 136 | 44.81426 | 1.44983 | 1 | 22 | 1.44983 | Capsula +ss | 65.7
1.5 | 180 | 58.25372 | 1.884624 | 1.5 | 42 | 1.884624 | Agua | 5.94
2 | 215 | 68.94421 | 2.230482 | 2 | 66 | 2.230482 | ss | 46.76
2.5 | 228 | 72.91496 | 2.358944 | 2.5 | 100 | 2.358944 | W(%) | 12.70317
3 | 232 | 74.13673 | 2.398471 | 3 | 166 | 2.398471
3.5 | 236 | 75.3585 | 2.437997 | 3.5 | 212 | 2.437997
4 | 238 | 75.96938 | 2.457761 | 4 | 300 | 2.457761 | Peso Muestra+molde (gr) | 278.78
4.5 | 242 | 77.19115 | 2.497287 | 4.5 | 380 | 2.497287 | Peso del Molde(gr) | 146.22
5 | 243 | 77.49659 | 2.507169 | 5 | 430 | 2.507169 | Peso Muestra (g) | 132.56
5.5 | 240 | 76.58027 | 2.477524 | 5.5 | 520 | 2.477524 | Altura de la muestra(cm) | 1.95
6 | 230 | 73.52584 | 2.378707 | 6 | 602 | 2.378707 | Volumen (cm3) | 60.2745
6.5 | 210 | 67.41699 | 2.181074 | 6.5 | 670 | 2.181074 | Humedad (%) | 12.70317
7 | 200 | 64.36257 | 2.082257 | 7 | 720 | 2.082257 | g (g/cm3) | 2.199272
7.5 | 191 | 61.61359 | 1.993322 | 7.5 | 788 | 1.993322 | gd(g/cm3)= | 1.951384
8 | 182 | 58.86461 | 1.904387 | 8 | 830 | 1.904387
8.5 | 180 | 58.25372 | 1.884624 | 8.5 | 874 | 1.884624
9 |  | 3.27409 | 0.1059233 | 9 |  | 0.1059233
9.5 |  |  | 0 | 9.5 |  | 0
10 |  |  | 0 | 10 |  | 0
10.5 |  |  | 0 | 10.5 |  | 0
11 |  |  | 0 | 11 |  | 0
11.5 |  |  | 0 | 11.5 |  | 0
12 |  |  |  | 12 |  | 0
12.5 |  |  |  | 12.5 |  | 0
13 |  |  |  | 13

## Punto3
VELOCIDAD: 0,05 mm/min | 1 mm/min |  |  | s : | 2 | kg/cm2
AREA: | 30.91 | cm2 |  | tmáx: | 3.090188 | kg/cm2
Tiempo (min) | Lectura de carga | P (Kg) | t (Kg/cm²) | Def.Horizontal (mm ) | Def.Vertical ( 10ˉ² mm ) | t/s | HUMEDAD (%)
[7 empty] | Capsula No. | 4
0 | 0 | 0 | 0 | 0 | 0 | 0 | Peso capsula | 19.01
0.5 | 83 | 28.62581 | 0.9261019 | 0.5 | 30 | 0.4630509 | Capsula + sh | 80.11
1 | 145 | 47.56324 | 1.538765 | 1 | 72 | 0.7693827 | Capsula +ss | 73.24
1.5 | 190 | 61.30815 | 1.983441 | 1.5 | 102 | 0.9917203 | Agua | 6.87
2 | 215 | 68.94421 | 2.230482 | 2 | 162 | 1.115241 | ss | 54.23
2.5 | 236 | 75.3585 | 2.437997 | 2.5 | 244 | 1.218999 | W(%) | 12.66826
3 | 260 | 82.68912 | 2.675157 | 3 | 304 | 1.337579
3.5 | 270 | 85.74354 | 2.773974 | 3.5 | 388 | 1.386987
4 | 281 | 89.10341 | 2.882672 | 4 | 456 | 1.441336
4.5 | 290 | 91.85239 | 2.971607 | 4.5 | 512 | 1.485804 | Peso Muestra+molde (gr) | 273.36
5 | 296 | 93.68504 | 3.030898 | 5 | 688 | 1.515449 | Peso del Molde(gr) | 149.54
5.5 | 300 | 94.90681 | 3.070424 | 5.5 | 732 | 1.535212 | Peso Muestra (g) | 123.82
6 | 302 | 95.5177 | 3.090188 | 6 | 776 | 1.545094 | Altura de la muestra(cm) | 1.9
6.5 | 294 | 93.07416 | 3.011134 | 6.5 | 820 | 1.505567 | Volumen (cm3) | 58.729
7 | 270 | 85.74354 | 2.773974 | 7 | 866 | 1.386987 | Humedad (%) | 12.66826
7.5 | 246 | 78.41292 | 2.536814 | 7.5 | 904 | 1.268407 | g (g/cm3) | 2.108328
8 | 240 | 76.58027 | 2.477524 | 8 | 946 | 1.238762 | gd(g/cm3)= | 1.871271
8.5 | 238 | 75.96938 | 2.457761 | 8.5 | 984 | 1.22888
9 |  | 3.27409 | 0.1059233 | 9 |  | 0.05296166
9.5 |  | 3.27409 | 0.1059233 | 9.5 |  | 0.05296166
10 |  | 3.27409 | 0.1059233 | 10 |  | 0.05296166
10.5 |  | 3.27409 | 0.1059233 | 10.5 |  | 0.05296166
11 |  |  | 0 | 11 |  | 0
11.5 |  |  | 0 | 11.5 |  | 0
12 |  |  | 0 | 12 |  | 0
12.5 |  |  | 0 | 12.5 |  | 0
13 |  |  | 0 | 13 |  | 0

## Envolvente de falla
Muestra No | Humedad (%) | Area (cm²) | Densidad Humeda (gr/cm³) | Densidad Seca (gr/cm³) | Esfuerzo Normal (Kg/cm²) | Esfuerzo Cortante Máx (Kg/cm²)
1 | 12.89875 | 30.91 | 2.150676 | 1.90496 | 0.5 | 2.003204
2 | 12.70317 | 30.91 | 2.199272 | 1.951384 | 1 | 2.507169
3 | 12.66826 | 30.91 | 2.108328 | 1.871271 | 2 | 3.090188
[7 empty] | f = | 35.16087 | °
[7 empty] | Cohesión= | 1.7118 | kg/cm2
[7 empty] | 0 | 1.7118
[7 empty] | 0.5 | 2.003204
[7 empty] | 1 | 2.507169
[7 empty] | 2 | 3.090188