## Punto1
VELOCIDAD: 1 mm/min |  |  |  | s : | 0.5 | kg/cm2
AREA: | 30.91 | cm2 |  | tmáx: | 1.756162 | kg/cm2
Tiempo min | Lectura de carga | P (Kg) | t (Kg/cm²) | Def.Horizontal (mm) | Def.Vertical (10ˉ² mm) | t/s | HUMEDAD (%)
[7 empty] | Capsula No. | 15
0 | 0 | 0 | 0 | 0 | 0 | 0 | Peso capsula | 16.23
0.5 | 23 | 10.29927 | 0.3332017 | 0.5 | -10 | 0.6664034 | Capsula + sh | 70.54
1 | 50 | 18.54621 | 0.6000068 | 1 | -30 | 1.200014 | Capsula +ss | 64.28
1.5 | 91 | 31.06935 | 1.005155 | 1.5 | -60 | 2.01031 | Agua | 6.26
2 | 125 | 41.45439 | 1.341132 | 2 | -80 | 2.682264 | ss | 48.05
2.5 | 151 | 49.39589 | 1.598055 | 2.5 | -102 | 3.196111 | W(%) | 13.0281
3 | 156 | 50.9231 | 1.647464 | 3 | -122 | 3.294928
3.5 | 160 | 52.14487 | 1.68699 | 3.5 | -124 | 3.373981
4 | 165 | 53.67209 | 1.736399 | 4 | -126 | 3.472798
4.5 | 167 | 54.28297 | 1.756162 | 4.5 | -126 | 3.512324 | Peso Muestra+molde (gr) | 278.87
5 | 160 | 52.14487 | 1.68699 | 5 | -120 | 3.373981 | Peso del Molde(gr) | 145.52
5.5 | 151 | 49.39589 | 1.598055 | 5.5 | -80 | 3.196111 | Peso Muestra (g) | 133.35
6 | 145 | 47.56324 | 1.538765 | 6 | -60 | 3.077531 | Altura de la muestra(cm) | 1.96
6.5 | 140 | 46.03603 | 1.489357 | 6.5 | -22 | 2.978714 | Volumen (cm3) | 60.5836
7 | 137 | 45.1197 | 1.459712 | 7 | -6 | 2.919424 | Humedad (%) | 13.0281
7.5 | 134 | 44.20337 | 1.430067 | 7.5 | 42 | 2.860134 | g (g/cm3) | 2.201091
8 | 133 | 43.89793 | 1.420185 | 8 | 88 | 2.840371 | gd(g/cm3)= | 1.947384
8.5 | 132 | 43.59249 | 1.410304 | 8.5 | 136 | 2.820607
9 |  | 3.27409 | 0.1059233 | 9 |  | 0.2118466
9.5 |  | 3.27409 | 0.1059233 | 9.5 |  | 0.2118466
10 |  | 3.27409 | 0.1059233 | 10 |  | 0.2118466
10.5 |  |  | 0 | 10.5 |  | 0
11 |  |  | 0 | 11 |  | 0
11.5 |  |  | 0 | 11.5 |  | 0
12 |  |  | 0 | 12 |  | 0
12.5 |  |  | 0 | 12.5 |  | 0
13 | [5 empty] | 0

## Punto2
VELOCIDAD: 0,05 mm/min | 1 mm/min |  |  | s : | 1 | kg/cm2
AREA: | 30.91 | cm² |  | tmáx: | 2.220601 | kg/cm2
Tiempo (mm) | Lectura de carga | P (Kg) | t (Kg/cm²) | Def.Horizontal (mm) | Def.Vertical (10ˉ²mm) | t/s | HUMEDAD (%)
[7 empty] | Capsula No. | 21
0 | 0 | 0 | 0 | 0 | 0 | 0 | Peso capsula | 21.27
0.5 | 50 | 18.54621 | 0.6000068 | 0.5 | -30 | 0.6000068 | Capsula + sh | 69.67
1 | 82 | 28.32037 | 0.9162202 | 1 | -92 | 0.9162202 | Capsula +ss | 63.95
1.5 | 100 | 33.81833 | 1.09409 | 1.5 | -12 | 1.09409 | Agua | 5.72
2 | 136 | 44.81426 | 1.44983 | 2 | -140 | 1.44983 | ss | 42.68
2.5 | 166 | 53.97753 | 1.74628 | 2.5 | -160 | 1.74628 | W(%) | 13.40206
3 | 180 | 58.25372 | 1.884624 | 3 | -170 | 1.884624
3.5 | 192 | 61.91903 | 2.003204 | 3.5 | -176 | 2.003204
4 | 200 | 64.36257 | 2.082257 | 4 | -178 | 2.082257 | Peso Muestra+molde (gr) | 286.48
4.5 | 214 | 68.63876 | 2.220601 | 4.5 | -160 | 2.220601 | Peso del Molde(gr) | 143.5
5 | 208 | 66.80611 | 2.161311 | 5 | -120 | 2.161311 | Peso Muestra (g) | 142.98
5.5 | 190 | 61.30815 | 1.983441 | 5.5 | -82 | 1.983441 | Altura de la muestra(cm) | 2.04
6 | 182 | 58.86461 | 1.904387 | 6 | -44 | 1.904387 | Volumen (cm3) | 63.0564
6.5 | 176 | 57.03195 | 1.845097 | 6.5 | -16 | 1.845097 | Humedad (%) | 13.40206
7 | 168 | 54.58841 | 1.766044 | 7 | 4 | 1.766044 | g (g/cm3) | 2.267494
7.5 | 165 | 53.67209 | 1.736399 | 7.5 | 36 | 1.736399 | gd(g/cm3)= | 1.999517
8 | 163 | 53.0612 | 1.716635 | 8 | 78 | 1.716635
8.5 | 161 | 52.45032 | 1.696872 | 8.5 | 140 | 1.696872
9 |  | 3.27409 | 0.1059233 | 9 |  | 0.1059233
9.5 |  |  | 0 | 9.5 |  | 0
10 |  |  | 0 | 10 |  | 0
10.5 |  |  | 0 | 10.5 |  | 0
11 |  |  | 0 | 11 |  | 0
11.5 |  |  | 0 | 11.5 |  | 0
12 |  |  |  | 12 |  | 0
12.5 |  |  |  | 12.5 |  | 0
13 |  |  |  | 13

## Punto3
VELOCIDAD: 0,05 mm/min | 1 mm/min |  |  | s : | 2 | kg/cm2
AREA: | 30.91 | cm2 |  | tmáx: | 2.665276 | kg/cm2
Tiempo (min) | Lectura de carga | P (Kg) | t (Kg/cm²) | Def.Horizontal (mm ) | Def.Vertical ( 10ˉ² mm ) | t/s | HUMEDAD (%)
[7 empty] | Capsula No. | 40
0 | 0 | 0 | 0 | 0 | 0 | 0 | Peso capsula | 11.31
0.5 | 91 | 31.06935 | 1.005155 | 0.5 | 32 | 0.5025776 | Capsula + sh | 68.63
1 | 150 | 49.09045 | 1.588174 | 1 | 72 | 0.7940869 | Capsula +ss | 62.21
1.5 | 186 | 60.08638 | 1.943914 | 1.5 | 90 | 0.9719569 | Agua | 6.42
2 | 199 | 64.05713 | 2.072376 | 2 | 112 | 1.036188 | ss | 50.9
2.5 | 215 | 68.94421 | 2.230482 | 2.5 | 160 | 1.115241 | W(%) | 12.61297
3 | 231 | 73.83129 | 2.388589 | 3 | 240 | 1.194294
3.5 | 249 | 79.32925 | 2.566459 | 3.5 | 364 | 1.28323
4 | 255 | 81.1619 | 2.625749 | 4 | 442 | 1.312875
4.5 | 259 | 82.38367 | 2.665276 | 4.5 | 532 | 1.332638 | Peso Muestra+molde (gr) | 278.95
5 | 251 | 79.94013 | 2.586222 | 5 | 604 | 1.293111 | Peso del Molde(gr) | 148.54
5.5 | 239 | 76.27482 | 2.467642 | 5.5 | 670 | 1.233821 | Peso Muestra (g) | 130.41
6 | 230 | 73.52584 | 2.378707 | 6 | 732 | 1.189354 | Altura de la muestra(cm) | 1.99
6.5 | 224 | 71.69319 | 2.319417 | 6.5 | 782 | 1.159709 | Volumen (cm3) | 61.5109
7 | 220 | 70.47142 | 2.279891 | 7 | 812 | 1.139945 | Humedad (%) | 12.61297
7.5 | 217 | 69.55509 | 2.250246 | 7.5 | 844 | 1.125123 | g (g/cm3) | 2.120112
8 | 214 | 68.63876 | 2.220601 | 8 | 866 | 1.1103 | gd(g/cm3)= | 1.882654
8.5 | 212 | 68.02788 | 2.200837 | 8.5 | 890 | 1.100419
9 |  | 3.27409 | 0.1059233 | 9 |  | 0.05296166
9.5 |  | 3.27409 | 0.1059233 | 9.5 |  | 0.05296166
10 |  | 3.27409 | 0.1059233 | 10 |  | 0.05296166
10.5 |  | 3.27409 | 0.1059233 | 10.5 |  | 0.05296166
11 |  |  | 0 | 11 |  | 0
11.5 |  |  | 0 | 11.5 |  | 0
12 |  |  | 0 | 12 |  | 0
12.5 |  |  | 0 | 12.5 |  | 0
13 |  |  | 0 | 13 |  | 0

## Envolvente de falla
Muestra No | Humedad (%) | Area (cm²) | Densidad Humeda (gr/cm³) | Densidad Seca (gr/cm³) | Esfuerzo Normal (Kg/cm²) | Esfuerzo Cortante Máx (Kg/cm²)
1 | 13.0281 | 30.91 | 2.201091 | 1.947384 | 0.5 | 1.756162
2 | 13.40206 | 30.91 | 2.267494 | 1.999517 | 1 | 2.220601
3 | 12.61297 | 30.91 | 2.120112 | 1.882654 | 2 | 2.665276
[7 empty] | f = | 30.24219 | °
[7 empty] | Cohesión= | 1.5338 | kg/cm2
[7 empty] | 0 | 1.5338
[7 empty] | 0.5 | 1.756162
[7 empty] | 1 | 2.220601
[7 empty] | 2 | 2.665276