## Punto1
VELOCIDAD: 1 mm/min |  |  |  | s : | 0.5 | kg/cm2
AREA: | 30.91 | cm2 |  | tmáx: | 2.111902 | kg/cm2
Tiempo min | Lectura de carga | P (Kg) | t (Kg/cm²) | Def.Horizontal (mm) | Def.Vertical (10ˉ² mm) | t/s | HUMEDAD (%)
[7 empty] | Capsula No. | 52
0 | 0 | 0 | 0 | 0 | 0 | 0 | Peso capsula | 22.36
0.5 | 23 | 10.29927 | 0.3332017 | 0.5 | -20 | 0.6664034 | Capsula + sh | 86.95
1 | 56 | 20.37886 | 0.6592968 | 1 | -54 | 1.318594 | Capsula +ss | 79.56
1.5 | 95 | 32.29112 | 1.044682 | 1.5 | -96 | 2.089364 | Agua | 7.39
2 | 146 | 47.86868 | 1.548647 | 2 | -120 | 3.097294 | ss | 57.2
2.5 | 179 | 57.94828 | 1.874742 | 2.5 | -150 | 3.749484 | W(%) | 12.91958
3 | 192 | 61.91903 | 2.003204 | 3 | -160 | 4.006408
3.5 | 196 | 63.1408 | 2.042731 | 3.5 | -166 | 4.085461
4 | 202 | 64.97346 | 2.102021 | 4 | -160 | 4.204041
4.5 | 203 | 65.2789 | 2.111902 | 4.5 | -140 | 4.223804 | Peso Muestra+molde (gr) | 278.46
5 | 196 | 63.1408 | 2.042731 | 5 | -124 | 4.085461 | Peso del Molde(gr) | 146.66
5.5 | 181 | 58.55917 | 1.894506 | 5.5 | -100 | 3.789011 | Peso Muestra (g) | 131.8
6 | 173 | 56.11563 | 1.815452 | 6 | -80 | 3.630904 | Altura de la muestra(cm) | 1.97
6.5 | 162 | 52.75576 | 1.706754 | 6.5 | -42 | 3.413508 | Volumen (cm3) | 60.8927
7 | 156 | 50.9231 | 1.647464 | 7 | -16 | 3.294928 | Humedad (%) | 12.91958
7.5 | 152 | 49.70134 | 1.607937 | 7.5 | 24 | 3.215874 | g (g/cm3) | 2.164463
8 | 148 | 48.47957 | 1.56841 | 8 | 68 | 3.136821 | gd(g/cm3)= | 1.916818
8.5 | 146 | 47.86868 | 1.548647 | 8.5 | 104 | 3.097294
9 |  | 3.27409 | 0.1059233 | 9 |  | 0.2118466
9.5 |  | 3.27409 | 0.1059233 | 9.5 |  | 0.2118466
10 |  | 3.27409 | 0.1059233 | 10 |  | 0.2118466
10.5 |  |  | 0 | 10.5 |  | 0
11 |  |  | 0 | 11 |  | 0
11.5 |  |  | 0 | 11.5 |  | 0
12 |  |  | 0 | 12 |  | 0
12.5 |  |  | 0 | 12.5 |  | 0
13 | [5 empty] | 0

## Punto2
VELOCIDAD: 0,05 mm/min | 1 mm/min |  |  | s : | 1 | kg/cm2
AREA: | 30.91 | cm² |  | tmáx: | 2.378707 | kg/cm2
Tiempo (mm) | Lectura de carga | P (Kg) | t (Kg/cm²) | Def.Horizontal (mm) | Def.Vertical (10ˉ²mm) | t/s | HUMEDAD (%)
[7 empty] | Capsula No. | 11
0 | 0 | 0 | 0 | 0 | 0 | 0 | Peso capsula | 18.51
0.5 | 59 | 21.29519 | 0.6889418 | 0.5 | 0 | 0.6889418 | Capsula + sh | 76.58
1 | 100 | 33.81833 | 1.09409 | 1 | -4 | 1.09409 | Capsula +ss | 69.79
1.5 | 148 | 48.47957 | 1.56841 | 1.5 | -10 | 1.56841 | Agua | 6.79
2 | 168 | 54.58841 | 1.766044 | 2 | -14 | 1.766044 | ss | 51.28
2.5 | 190 | 61.30815 | 1.983441 | 2.5 | -20 | 1.983441 | W(%) | 13.24103
3 | 200 | 64.36257 | 2.082257 | 3 | -30 | 2.082257
3.5 | 211 | 67.72244 | 2.190956 | 3.5 | -36 | 2.190956
4 | 222 | 71.0823 | 2.299654 | 4 | -42 | 2.299654 | Peso Muestra+molde (gr) | 286.49
4.5 | 230 | 73.52584 | 2.378707 | 4.5 | -48 | 2.378707 | Peso del Molde(gr) | 149.77
5 | 214 | 68.63876 | 2.220601 | 5 | -48 | 2.220601 | Peso Muestra (g) | 136.72
5.5 | 202 | 64.97346 | 2.102021 | 5.5 | -40 | 2.102021 | Altura de la muestra(cm) | 2
6 | 190 | 61.30815 | 1.983441 | 6 | -10 | 1.983441 | Volumen (cm3) | 61.82
6.5 | 183 | 59.17005 | 1.914269 | 6.5 | 26 | 1.914269 | Humedad (%) | 13.24103
7 | 175 | 56.72651 | 1.835215 | 7 | 58 | 1.835215 | g (g/cm3) | 2.211582
7.5 | 169 | 54.89386 | 1.775925 | 7.5 | 92 | 1.775925 | gd(g/cm3)= | 1.952986
8 | 166 | 53.97753 | 1.74628 | 8 | 136 | 1.74628
8.5 | 164 | 53.36664 | 1.726517 | 8.5 | 178 | 1.726517
9 |  | 3.27409 | 0.1059233 | 9 |  | 0.1059233
9.5 |  |  | 0 | 9.5 |  | 0
10 |  |  | 0 | 10 |  | 0
10.5 |  |  | 0 | 10.5 |  | 0
11 |  |  | 0 | 11 |  | 0
11.5 |  |  | 0 | 11.5 |  | 0
12 |  |  |  | 12 |  | 0
12.5 |  |  |  | 12.5 |  | 0
13 |  |  |  | 13

## Punto3
VELOCIDAD: 0,05 mm/min | 1 mm/min |  |  | s : | 2 | kg/cm2
AREA: | 30.91 | cm2 |  | tmáx: | 3.070424 | kg/cm2
Tiempo (min) | Lectura de carga | P (Kg) | t (Kg/cm²) | Def.Horizontal (mm ) | Def.Vertical ( 10ˉ² mm ) | t/s | HUMEDAD (%)
[7 empty] | Capsula No. | 57
0 | 0 | 0 | 0 | 0 | 0 | 0 | Peso capsula | 20.52
0.5 | 83 | 28.62581 | 0.9261019 | 0.5 | 34 | 0.4630509 | Capsula + sh | 70.15
1 | 136 | 44.81426 | 1.44983 | 1 | 72 | 0.7249152 | Capsula +ss | 64.48
1.5 | 166 | 53.97753 | 1.74628 | 1.5 | 120 | 0.8731402 | Agua | 5.67
2 | 199 | 64.05713 | 2.072376 | 2 | 140 | 1.036188 | ss | 43.96
2.5 | 236 | 75.3585 | 2.437997 | 2.5 | 172 | 1.218999 | W(%) | 12.89809
3 | 250 | 79.63469 | 2.576341 | 3 | 234 | 1.28817
3.5 | 286 | 90.63062 | 2.932081 | 3.5 | 312 | 1.46604
4 | 294 | 93.07416 | 3.011134 | 4 | 450 | 1.505567
4.5 | 300 | 94.90681 | 3.070424 | 4.5 | 560 | 1.535212 | Peso Muestra+molde (gr) | 280.31
5 | 290 | 91.85239 | 2.971607 | 5 | 650 | 1.485804 | Peso del Molde(gr) | 147.56
5.5 | 271 | 86.04898 | 2.783856 | 5.5 | 752 | 1.391928 | Peso Muestra (g) | 132.75
6 | 260 | 82.68912 | 2.675157 | 6 | 866 | 1.337579 | Altura de la muestra(cm) | 1.92
6.5 | 251 | 79.94013 | 2.586222 | 6.5 | 960 | 1.293111 | Volumen (cm3) | 59.3472
7 | 240 | 76.58027 | 2.477524 | 7 | 1060 | 1.238762 | Humedad (%) | 12.89809
7.5 | 238 | 75.96938 | 2.457761 | 7.5 | 1170 | 1.22888 | g (g/cm3) | 2.236837
8 | 235 | 75.05306 | 2.428116 | 8 | 1274 | 1.214058 | gd(g/cm3)= | 1.981288
8.5 | 233 | 74.44217 | 2.408352 | 8.5 | 1360 | 1.204176
9 |  | 3.27409 | 0.1059233 | 9 |  | 0.05296166
9.5 |  | 3.27409 | 0.1059233 | 9.5 |  | 0.05296166
10 |  | 3.27409 | 0.1059233 | 10 |  | 0.05296166
10.5 |  | 3.27409 | 0.1059233 | 10.5 |  | 0.05296166
11 |  |  | 0 | 11 |  | 0
11.5 |  |  | 0 | 11.5 |  | 0
12 |  |  | 0 | 12 |  | 0
12.5 |  |  | 0 | 12.5 |  | 0
13 |  |  | 0 | 13 |  | 0

## Envolvente de falla
Muestra No | Humedad (%) | Area (cm²) | Densidad Humeda (gr/cm³) | Densidad Seca (gr/cm³) | Esfuerzo Normal (Kg/cm²) | Esfuerzo Cortante Máx (Kg/cm²)
1 | 12.91958 | 30.91 | 2.164463 | 1.916818 | 0.5 | 2.111902
2 | 13.24103 | 30.91 | 2.211582 | 1.952986 | 1 | 2.378707
3 | 12.89809 | 30.91 | 2.236837 | 1.981288 | 2 | 3.070424
[7 empty] | f = | 32.88671 | °
[7 empty] | Cohesión= | 1.766 | kg/cm2
[7 empty] | 0 | 1.766
[7 empty] | 0.5 | 2.111902
[7 empty] | 1 | 2.378707
[7 empty] | 2 | 3.070424