## Punto1
VELOCIDAD: 1 mm/min |  |  |  | s : | 0.5 | kg/cm2
AREA: | 30.91 | cm2 |  | tmáx: | 2.082257 | kg/cm2
Tiempo min | Lectura de carga | P (Kg) | t (Kg/cm²) | Def.Horizontal (mm) | Def.Vertical (10ˉ² mm) | t/s | HUMEDAD (%)
[7 empty] | Capsula No. | 75
0 | 0 | 0 | 0 | 0 | 0 | 0 | Peso capsula | 6.93
0.5 | 36 | 14.27002 | 0.4616634 | 0.5 | 10 | 0.9233268 | Capsula + sh | 68.94
1 | 70 | 24.65506 | 0.7976402 | 1 | 30 | 1.59528 | Capsula +ss | 61.84
1.5 | 130 | 42.9816 | 1.39054 | 1.5 | 52 | 2.781081 | Agua | 7.1
2 | 160 | 52.14487 | 1.68699 | 2 | 78 | 3.373981 | ss | 54.91
2.5 | 171 | 55.50474 | 1.795689 | 2.5 | 110 | 3.591378 | W(%) | 12.93025
3 | 178 | 57.64284 | 1.86486 | 3 | 160 | 3.729721
3.5 | 183 | 59.17005 | 1.914269 | 3.5 | 230 | 3.828538
4 | 190 | 61.30815 | 1.983441 | 4 | 344 | 3.966881
4.5 | 195 | 62.83536 | 2.032849 | 4.5 | 450 | 4.065698 | Peso Muestra+molde (gr) | 281.04
5 | 200 | 64.36257 | 2.082257 | 5 | 520 | 4.164514 | Peso del Molde(gr) | 148.79
5.5 | 190 | 61.30815 | 1.983441 | 5.5 | 588 | 3.966881 | Peso Muestra (g) | 132.25
6 | 180 | 58.25372 | 1.884624 | 6 | 662 | 3.769248 | Altura de la muestra(cm) | 1.96
6.5 | 161 | 52.45032 | 1.696872 | 6.5 | 710 | 3.393744 | Volumen (cm3) | 60.5836
7 | 154 | 50.31222 | 1.6277 | 7 | 760 | 3.255401 | Humedad (%) | 12.93025
7.5 | 150 | 49.09045 | 1.588174 | 7.5 | 812 | 3.176347 | g (g/cm3) | 2.182934
8 | 147 | 48.17412 | 1.558529 | 8 | 870 | 3.117057 | gd(g/cm3)= | 1.932993
8.5 | 145 | 47.56324 | 1.538765 | 8.5 | 910 | 3.077531
9 |  | 3.27409 | 0.1059233 | 9 |  | 0.2118466
9.5 |  | 3.27409 | 0.1059233 | 9.5 |  | 0.2118466
10 |  | 3.27409 | 0.1059233 | 10 |  | 0.2118466
10.5 |  |  | 0 | 10.5 |  | 0
11 |  |  | 0 | 11 |  | 0
11.5 |  |  | 0 | 11.5 |  | 0
12 |  |  | 0 | 12 |  | 0
12.5 |  |  | 0 | 12.5 |  | 0
13 | [5 empty] | 0

## Punto2
VELOCIDAD: 0,05 mm/min | 1 mm/min |  |  | s : | 1 | kg/cm2
AREA: | 30.91 | cm² |  | tmáx: | 2.546696 | kg/cm2
Tiempo (mm) | Lectura de carga | P (Kg) | t (Kg/cm²) | Def.Horizontal (mm) | Def.Vertical (10ˉ²mm) | t/s | HUMEDAD (%)
[7 empty] | Capsula No. | 111
0 | 0 | 0 | 0 | 0 | 0 | 0 | Peso capsula | 6.76
0.5 | 70 | 24.65506 | 0.7976402 | 0.5 | -16 | 0.7976402 | Capsula + sh | 63.28
1 | 140 | 46.03603 | 1.489357 | 1 | -30 | 1.489357 | Capsula +ss | 56.76
1.5 | 166 | 53.97753 | 1.74628 | 1.5 | -38 | 1.74628 | Agua | 6.52
2 | 190 | 61.30815 | 1.983441 | 2 | -42 | 1.983441 | ss | 50
2.5 | 208 | 66.80611 | 2.161311 | 2.5 | -44 | 2.161311 | W(%) | 13.04
3 | 220 | 70.47142 | 2.279891 | 3 | -46 | 2.279891
3.5 | 226 | 72.30407 | 2.339181 | 3.5 | -46 | 2.339181
4 | 233 | 74.44217 | 2.408352 | 4 | -40 | 2.408352 | Peso Muestra+molde (gr) | 270.14
4.5 | 247 | 78.71836 | 2.546696 | 4.5 | -30 | 2.546696 | Peso del Molde(gr) | 143.22
5 | 245 | 78.10748 | 2.526932 | 5 | -16 | 2.526932 | Peso Muestra (g) | 126.92
5.5 | 233 | 74.44217 | 2.408352 | 5.5 | -2 | 2.408352 | Altura de la muestra(cm) | 1.91
6 | 215 | 68.94421 | 2.230482 | 6 | 22 | 2.230482 | Volumen (cm3) | 59.0381
6.5 | 202 | 64.97346 | 2.102021 | 6.5 | 56 | 2.102021 | Humedad (%) | 13.04
7 | 195 | 62.83536 | 2.032849 | 7 | 90 | 2.032849 | g (g/cm3) | 2.149798
7.5 | 190 | 61.30815 | 1.983441 | 7.5 | 140 | 1.983441 | gd(g/cm3)= | 1.901803
8 | 187 | 60.39182 | 1.953796 | 8 | 190 | 1.953796
8.5 | 185 | 59.78093 | 1.934032 | 8.5 | 230 | 1.934032
9 |  | 3.27409 | 0.1059233 | 9 |  | 0.1059233
9.5 |  |  | 0 | 9.5 |  | 0
10 |  |  | 0 | 10 |  | 0
10.5 |  |  | 0 | 10.5 |  | 0
11 |  |  | 0 | 11 |  | 0
11.5 |  |  | 0 | 11.5 |  | 0
12 |  |  |  | 12 |  | 0
12.5 |  |  |  | 12.5 |  | 0
13 |  |  |  | 13

## Punto3
VELOCIDAD: 0,05 mm/min | 1 mm/min |  |  | s : | 2 | kg/cm2
AREA: | 30.91 | cm2 |  | tmáx: | 3.001252 | kg/cm2
Tiempo (min) | Lectura de carga | P (Kg) | t (Kg/cm²) | Def.Horizontal (mm ) | Def.Vertical ( 10ˉ² mm ) | t/s | HUMEDAD (%)
[7 empty] | Capsula No. | 115
0 | 0 | 0 | 0 | 0 | 0 | 0 | Peso capsula | 6.85
0.5 | 70 | 24.65506 | 0.7976402 | 0.5 | 68 | 0.3988201 | Capsula + sh | 59.95
1 | 140 | 46.03603 | 1.489357 | 1 | 82 | 0.7446785 | Capsula +ss | 53.75
1.5 | 190 | 61.30815 | 1.983441 | 1.5 | 130 | 0.9917203 | Agua | 6.2
2 | 220 | 70.47142 | 2.279891 | 2 | 150 | 1.139945 | ss | 46.9
2.5 | 240 | 76.58027 | 2.477524 | 2.5 | 200 | 1.238762 | W(%) | 13.21962
3 | 261 | 82.99456 | 2.685039 | 3 | 300 | 1.34252
3.5 | 275 | 87.27075 | 2.823382 | 3.5 | 380 | 1.411691
4 | 280 | 88.79796 | 2.872791 | 4 | 470 | 1.436395
4.5 | 285 | 90.32518 | 2.922199 | 4.5 | 560 | 1.4611 | Peso Muestra+molde (gr) | 282.34
5 | 289 | 91.54694 | 2.961726 | 5 | 640 | 1.480863 | Peso del Molde(gr) | 146.84
5.5 | 293 | 92.76871 | 3.001252 | 5.5 | 740 | 1.500626 | Peso Muestra (g) | 135.5
6 | 275 | 87.27075 | 2.823382 | 6 | 830 | 1.411691 | Altura de la muestra(cm) | 1.99
6.5 | 260 | 82.68912 | 2.675157 | 6.5 | 912 | 1.337579 | Volumen (cm3) | 61.5109
7 | 245 | 78.10748 | 2.526932 | 7 | 1010 | 1.263466 | Humedad (%) | 13.21962
7.5 | 240 | 76.58027 | 2.477524 | 7.5 | 1120 | 1.238762 | g (g/cm3) | 2.202862
8 | 238 | 75.96938 | 2.457761 | 8 | 1280 | 1.22888 | gd(g/cm3)= | 1.945654
8.5 | 236 | 75.3585 | 2.437997 | 8.5 | 1386 | 1.218999
9 |  | 3.27409 | 0.1059233 | 9 |  | 0.05296166
9.5 |  | 3.27409 | 0.1059233 | 9.5 |  | 0.05296166
10 |  | 3.27409 | 0.1059233 | 10 |  | 0.05296166
10.5 |  | 3.27409 | 0.1059233 | 10.5 |  | 0.05296166
11 |  |  | 0 | 11 |  | 0
11.5 |  |  | 0 | 11.5 |  | 0
12 |  |  | 0 | 12 |  | 0
12.5 |  |  | 0 | 12.5 |  | 0
13 |  |  | 0 | 13 |  | 0

## Envolvente de falla
Muestra No | Humedad (%) | Area (cm²) | Densidad Humeda (gr/cm³) | Densidad Seca (gr/cm³) | Esfuerzo Normal (Kg/cm²) | Esfuerzo Cortante Máx (Kg/cm²)
1 | 12.93025 | 30.91 | 2.182934 | 1.932993 | 0.5 | 2.082257
2 | 13.04 | 30.91 | 2.149798 | 1.901803 | 1 | 2.546696
3 | 13.21962 | 30.91 | 2.202862 | 1.945654 | 2 | 3.001252
[7 empty] | f = | 30.54485 | °
[7 empty] | Cohesión= | 1.855 | kg/cm2
[7 empty] | 0 | 1.855
[7 empty] | 0.5 | 2.082257
[7 empty] | 1 | 2.546696
[7 empty] | 2 | 3.001252