## Punto1
VELOCIDAD: 1 mm/min |  |  |  | s : | 0.5 | kg/cm2
AREA: | 30.91 | cm2 |  | tmáx: | 1.884624 | kg/cm2
Tiempo min | Lectura de carga | P (Kg) | t (Kg/cm²) | Def.Horizontal (mm) | Def.Vertical (10ˉ² mm) | t/s | HUMEDAD (%)
[7 empty] | Capsula No. | 46
0 | 0 | 0 | 0 | 0 | 0 | 0 | Peso capsula | 6.76
0.5 | 40 | 15.49179 | 0.5011901 | 0.5 | 0 | 1.00238 | Capsula + sh | 69.49
1 | 100 | 33.81833 | 1.09409 | 1 | -32 | 2.188181 | Capsula +ss | 62.25
1.5 | 140 | 46.03603 | 1.489357 | 1.5 | -52 | 2.978714 | Agua | 7.24
2 | 153 | 50.00678 | 1.617819 | 2 | -54 | 3.235638 | ss | 55.49
2.5 | 156 | 50.9231 | 1.647464 | 2.5 | -42 | 3.294928 | W(%) | 13.0474
3 | 160 | 52.14487 | 1.68699 | 3 | -10 | 3.373981
3.5 | 165 | 53.67209 | 1.736399 | 3.5 | 50 | 3.472798
4 | 170 | 55.1993 | 1.785807 | 4 | 140 | 3.571614
4.5 | 175 | 56.72651 | 1.835215 | 4.5 | 230 | 3.670431 | Peso Muestra+molde (gr) | 270.11
5 | 178 | 57.64284 | 1.86486 | 5 | 302 | 3.729721 | Peso del Molde(gr) | 142.33
5.5 | 180 | 58.25372 | 1.884624 | 5.5 | 380 | 3.769248 | Peso Muestra (g) | 127.78
6 | 158 | 51.53399 | 1.667227 | 6 | 430 | 3.334454 | Altura de la muestra(cm) | 1.9
6.5 | 114 | 38.09452 | 1.232434 | 6.5 | 520 | 2.464867 | Volumen (cm3) | 58.729
7 | 110 | 36.87275 | 1.192907 | 7 | 600 | 2.385814 | Humedad (%) | 13.0474
7.5 | 100 | 33.81833 | 1.09409 | 7.5 | 670 | 2.188181 | g (g/cm3) | 2.175756
8 | 96 | 32.59656 | 1.054564 | 8 | 730 | 2.109127 | gd(g/cm3)= | 1.924641
8.5 | 94 | 31.98568 | 1.0348 | 8.5 | 798 | 2.069601
9 |  | 3.27409 | 0.1059233 | 9 |  | 0.2118466
9.5 |  | 3.27409 | 0.1059233 | 9.5 |  | 0.2118466
10 |  | 3.27409 | 0.1059233 | 10 |  | 0.2118466
10.5 |  |  | 0 | 10.5 |  | 0
11 |  |  | 0 | 11 |  | 0
11.5 |  |  | 0 | 11.5 |  | 0
12 |  |  | 0 | 12 |  | 0
12.5 |  |  | 0 | 12.5 |  | 0
13 | [5 empty] | 0

## Punto2
VELOCIDAD: 0,05 mm/min | 1 mm/min |  |  | s : | 1 | kg/cm2
AREA: | 30.91 | cm² |  | tmáx: | 2.210719 | kg/cm2
Tiempo (mm) | Lectura de carga | P (Kg) | t (Kg/cm²) | Def.Horizontal (mm) | Def.Vertical (10ˉ²mm) | t/s | HUMEDAD (%)
[7 empty] | Capsula No. | 130
0 | 0 | 0 | 0 | 0 | 0 | 0 | Peso capsula | 6.73
0.5 | 42 | 16.10267 | 0.5209534 | 0.5 | -26 | 0.5209534 | Capsula + sh | 56.48
1 | 70 | 24.65506 | 0.7976402 | 1 | -60 | 0.7976402 | Capsula +ss | 50.7
1.5 | 110 | 36.87275 | 1.192907 | 1.5 | -90 | 1.192907 | Agua | 5.78
2 | 150 | 49.09045 | 1.588174 | 2 | -100 | 1.588174 | ss | 43.97
2.5 | 190 | 61.30815 | 1.983441 | 2.5 | -116 | 1.983441 | W(%) | 13.14533
3 | 205 | 65.88978 | 2.131666 | 3 | -120 | 2.131666
3.5 | 210 | 67.41699 | 2.181074 | 3.5 | -110 | 2.181074
4 | 213 | 68.33332 | 2.210719 | 4 | -96 | 2.210719 | Peso Muestra+molde (gr) | 275.8
4.5 | 207 | 66.50067 | 2.151429 | 4.5 | -72 | 2.151429 | Peso del Molde(gr) | 150.11
5 | 180 | 58.25372 | 1.884624 | 5 | -50 | 1.884624 | Peso Muestra (g) | 125.69
5.5 | 160 | 52.14487 | 1.68699 | 5.5 | -30 | 1.68699 | Altura de la muestra(cm) | 1.9
6 | 140 | 46.03603 | 1.489357 | 6 | -18 | 1.489357 | Volumen (cm3) | 58.729
6.5 | 121 | 40.23262 | 1.301605 | 6.5 | -4 | 1.301605 | Humedad (%) | 13.14533
7 | 115 | 38.39997 | 1.242315 | 7 | 20 | 1.242315 | g (g/cm3) | 2.140169
7.5 | 110 | 36.87275 | 1.192907 | 7.5 | 44 | 1.192907 | gd(g/cm3)= | 1.891522
8 | 107 | 35.95643 | 1.163262 | 8 | 80 | 1.163262
8.5 | 105 | 35.34554 | 1.143499 | 8.5 | 110 | 1.143499
9 |  | 3.27409 | 0.1059233 | 9 |  | 0.1059233
9.5 |  |  | 0 | 9.5 |  | 0
10 |  |  | 0 | 10 |  | 0
10.5 |  |  | 0 | 10.5 |  | 0
11 |  |  | 0 | 11 |  | 0
11.5 |  |  | 0 | 11.5 |  | 0
12 |  |  |  | 12 |  | 0
12.5 |  |  |  | 12.5 |  | 0
13 |  |  |  | 13

## Punto3
VELOCIDAD: 0,05 mm/min | 1 mm/min |  |  | s : | 2 | kg/cm2
AREA: | 30.91 | cm2 |  | tmáx: | 2.853027 | kg/cm2
Tiempo (min) | Lectura de carga | P (Kg) | t (Kg/cm²) | Def.Horizontal (mm ) | Def.Vertical ( 10ˉ² mm ) | t/s | HUMEDAD (%)
[7 empty] | Capsula No. | 210
0 | 0 | 0 | 0 | 0 | 0 | 0 | Peso capsula | 6.64
0.5 | 60 | 21.60063 | 0.6988235 | 0.5 | 72 | 0.3494117 | Capsula + sh | 59.81
1 | 110 | 36.87275 | 1.192907 | 1 | 120 | 0.5964535 | Capsula +ss | 53.66
1.5 | 170 | 55.1993 | 1.785807 | 1.5 | 180 | 0.8929036 | Agua | 6.15
2 | 204 | 65.58434 | 2.121784 | 2 | 230 | 1.060892 | ss | 47.02
2.5 | 240 | 76.58027 | 2.477524 | 2.5 | 350 | 1.238762 | W(%) | 13.07954
3 | 249 | 79.32925 | 2.566459 | 3 | 450 | 1.28323
3.5 | 256 | 81.46735 | 2.635631 | 3.5 | 610 | 1.317815
4 | 260 | 82.68912 | 2.675157 | 4 | 810 | 1.337579
4.5 | 268 | 85.13265 | 2.754211 | 4.5 | 1030 | 1.377105 | Peso Muestra+molde (gr) | 269.311
5 | 272 | 86.35442 | 2.793737 | 5 | 1250 | 1.396869 | Peso del Molde(gr) | 136.25
5.5 | 278 | 88.18708 | 2.853027 | 5.5 | 1424 | 1.426514 | Peso Muestra (g) | 133.061
6 | 247 | 78.71836 | 2.546696 | 6 | 1632 | 1.273348 | Altura de la muestra(cm) | 1.99
6.5 | 240 | 76.58027 | 2.477524 | 6.5 | 1850 | 1.238762 | Volumen (cm3) | 61.5109
7 | 230 | 73.52584 | 2.378707 | 7 | 2060 | 1.189354 | Humedad (%) | 13.07954
7.5 | 210 | 67.41699 | 2.181074 | 7.5 | 2270 | 1.090537 | g (g/cm3) | 2.16321
8 | 205 | 65.88978 | 2.131666 | 8 | 2470 | 1.065833 | gd(g/cm3)= | 1.912999
8.5 | 203 | 65.2789 | 2.111902 | 8.5 | 2650 | 1.055951
9 |  | 3.27409 | 0.1059233 | 9 |  | 0.05296166
9.5 |  | 3.27409 | 0.1059233 | 9.5 |  | 0.05296166
10 |  | 3.27409 | 0.1059233 | 10 |  | 0.05296166
10.5 |  | 3.27409 | 0.1059233 | 10.5 |  | 0.05296166
11 |  |  | 0 | 11 |  | 0
11.5 |  |  | 0 | 11.5 |  | 0
12 |  |  | 0 | 12 |  | 0
12.5 |  |  | 0 | 12.5 |  | 0
13 |  |  | 0 | 13 |  | 0

## Envolvente de falla
Muestra No | Humedad (%) | Area (cm²) | Densidad Humeda (gr/cm³) | Densidad Seca (gr/cm³) | Esfuerzo Normal (Kg/cm²) | Esfuerzo Cortante Máx (Kg/cm²)
1 | 13.0474 | 30.91 | 2.175756 | 1.924641 | 0.5 | 1.884624
2 | 13.14533 | 30.91 | 2.140169 | 1.891522 | 1 | 2.210719
3 | 13.07954 | 30.91 | 2.16321 | 1.912999 | 2 | 2.853027
[7 empty] | f = | 30.54485 | °
[7 empty] | Cohesión= | 1.5634 | kg/cm2
[7 empty] | 0 | 1.5634
[7 empty] | 0.5 | 1.884624
[7 empty] | 1 | 2.210719
[7 empty] | 2 | 2.853027