## Punto1
VELOCIDAD: 1 mm/min |  |  |  | s : | 0.5 | kg/cm2
AREA: | 30.91 | cm2 |  | tmáx: | 1.983441 | kg/cm2
Tiempo min | Lectura de carga | P (Kg) | t (Kg/cm²) | Def.Horizontal (mm) | Def.Vertical (10ˉ² mm) | t/s | HUMEDAD (%)
[7 empty] | Capsula No. | 137
0 | 0 | 0 | 0 | 0 | 0 | 0 | Peso capsula | 8.44
0.5 | 60 | 21.60063 | 0.6988235 | 0.5 | 0 | 1.397647 | Capsula + sh | 65.93
1 | 120 | 39.92718 | 1.291724 | 1 | 12 | 2.583447 | Capsula +ss | 59.35
1.5 | 170 | 55.1993 | 1.785807 | 1.5 | 16 | 3.571614 | Agua | 6.58
2 | 183 | 59.17005 | 1.914269 | 2 | 30 | 3.828538 | ss | 50.91
2.5 | 190 | 61.30815 | 1.983441 | 2.5 | 110 | 3.966881 | W(%) | 12.92477
3 | 160 | 52.14487 | 1.68699 | 3 | 190 | 3.373981
3.5 | 150 | 49.09045 | 1.588174 | 3.5 | 230 | 3.176347
4 | 130 | 42.9816 | 1.39054 | 4 | 280 | 2.781081
4.5 | 125 | 41.45439 | 1.341132 | 4.5 | 330 | 2.682264 | Peso Muestra+molde (gr) | 280.34
5 | 120 | 39.92718 | 1.291724 | 5 | 390 | 2.583447 | Peso del Molde(gr) | 148.69
5.5 | 116 | 38.70541 | 1.252197 | 5.5 | 430 | 2.504394 | Peso Muestra (g) | 131.65
6 | 112 | 37.48364 | 1.21267 | 6 | 470 | 2.425341 | Altura de la muestra(cm) | 1.96
6.5 | 108 | 36.26187 | 1.173144 | 6.5 | 520 | 2.346287 | Volumen (cm3) | 60.5836
7 | 106 | 35.65098 | 1.15338 | 7 | 560 | 2.306761 | Humedad (%) | 12.92477
7.5 | 103 | 34.73466 | 1.123735 | 7.5 | 600 | 2.247471 | g (g/cm3) | 2.17303
8 | 101 | 34.12377 | 1.103972 | 8 | 650 | 2.207944 | gd(g/cm3)= | 1.924317
8.5 | 100 | 33.81833 | 1.09409 | 8.5 | 680 | 2.188181
9 |  | 3.27409 | 0.1059233 | 9 |  | 0.2118466
9.5 |  | 3.27409 | 0.1059233 | 9.5 |  | 0.2118466
10 |  | 3.27409 | 0.1059233 | 10 |  | 0.2118466
10.5 |  |  | 0 | 10.5 |  | 0
11 |  |  | 0 | 11 |  | 0
11.5 |  |  | 0 | 11.5 |  | 0
12 |  |  | 0 | 12 |  | 0
12.5 |  |  | 0 | 12.5 |  | 0
13 | [5 empty] | 0

## Punto2
VELOCIDAD: 0,05 mm/min | 1 mm/min |  |  | s : | 1 | kg/cm2
AREA: | 30.91 | cm² |  | tmáx: | 2.378707 | kg/cm2
Tiempo (mm) | Lectura de carga | P (Kg) | t (Kg/cm²) | Def.Horizontal (mm) | Def.Vertical (10ˉ²mm) | t/s | HUMEDAD (%)
[7 empty] | Capsula No. | 59
0 | 0 | 0 | 0 | 0 | 0 | 0 | Peso capsula | 6.88
0.5 | 60 | 21.60063 | 0.6988235 | 0.5 | -30 | 0.6988235 | Capsula + sh | 65.88
1 | 120 | 39.92718 | 1.291724 | 1 | -80 | 1.291724 | Capsula +ss | 59.12
1.5 | 170 | 55.1993 | 1.785807 | 1.5 | -112 | 1.785807 | Agua | 6.76
2 | 196 | 63.1408 | 2.042731 | 2 | -132 | 2.042731 | ss | 52.24
2.5 | 205 | 65.88978 | 2.131666 | 2.5 | -140 | 2.131666 | W(%) | 12.94028
3 | 215 | 68.94421 | 2.230482 | 3 | -146 | 2.230482
3.5 | 226 | 72.30407 | 2.339181 | 3.5 | -150 | 2.339181
4 | 230 | 73.52584 | 2.378707 | 4 | -140 | 2.378707 | Peso Muestra+molde (gr) | 280.82
4.5 | 205 | 65.88978 | 2.131666 | 4.5 | -120 | 2.131666 | Peso del Molde(gr) | 145.68
5 | 194 | 62.52992 | 2.022967 | 5 | -90 | 2.022967 | Peso Muestra (g) | 135.14
5.5 | 170 | 55.1993 | 1.785807 | 5.5 | -50 | 1.785807 | Altura de la muestra(cm) | 1.95
6 | 150 | 49.09045 | 1.588174 | 6 | -10 | 1.588174 | Volumen (cm3) | 60.2745
6.5 | 140 | 46.03603 | 1.489357 | 6.5 | 50 | 1.489357 | Humedad (%) | 12.94028
7 | 130 | 42.9816 | 1.39054 | 7 | 70 | 1.39054 | g (g/cm3) | 2.242076
7.5 | 122 | 40.53806 | 1.311487 | 7.5 | 120 | 1.311487 | gd(g/cm3)= | 1.985187
8 | 117 | 39.01085 | 1.262079 | 8 | 150 | 1.262079
8.5 | 115 | 38.39997 | 1.242315 | 8.5 | 180 | 1.242315
9 |  | 3.27409 | 0.1059233 | 9 |  | 0.1059233
9.5 |  |  | 0 | 9.5 |  | 0
10 |  |  | 0 | 10 |  | 0
10.5 |  |  | 0 | 10.5 |  | 0
11 |  |  | 0 | 11 |  | 0
11.5 |  |  | 0 | 11.5 |  | 0
12 |  |  |  | 12 |  | 0
12.5 |  |  |  | 12.5 |  | 0
13 |  |  |  | 13

## Punto3
VELOCIDAD: 0,05 mm/min | 1 mm/min |  |  | s : | 2 | kg/cm2
AREA: | 30.91 | cm2 |  | tmáx: | 2.971607 | kg/cm2
Tiempo (min) | Lectura de carga | P (Kg) | t (Kg/cm²) | Def.Horizontal (mm ) | Def.Vertical ( 10ˉ² mm ) | t/s | HUMEDAD (%)
[7 empty] | Capsula No. | 44
0 | 0 | 0 | 0 | 0 | 0 | 0 | Peso capsula | 6.86
0.5 | 80 | 27.70948 | 0.8964569 | 0.5 | 12 | 0.4482284 | Capsula + sh | 68.95
1 | 120 | 39.92718 | 1.291724 | 1 | 46 | 0.6458618 | Capsula +ss | 61.85
1.5 | 166 | 53.97753 | 1.74628 | 1.5 | 70 | 0.8731402 | Agua | 7.1
2 | 200 | 64.36257 | 2.082257 | 2 | 90 | 1.041129 | ss | 54.99
2.5 | 225 | 71.99863 | 2.329299 | 2.5 | 140 | 1.164649 | W(%) | 12.91144
3 | 251 | 79.94013 | 2.586222 | 3 | 210 | 1.293111
3.5 | 278 | 88.18708 | 2.853027 | 3.5 | 330 | 1.426514
4 | 283 | 89.71429 | 2.902436 | 4 | 480 | 1.451218
4.5 | 290 | 91.85239 | 2.971607 | 4.5 | 550 | 1.485804 | Peso Muestra+molde (gr) | 286.54
5 | 260 | 82.68912 | 2.675157 | 5 | 640 | 1.337579 | Peso del Molde(gr) | 149.65
5.5 | 241 | 76.88571 | 2.487406 | 5.5 | 730 | 1.243703 | Peso Muestra (g) | 136.89
6 | 223 | 71.38775 | 2.309536 | 6 | 800 | 1.154768 | Altura de la muestra(cm) | 2.03
6.5 | 205 | 65.88978 | 2.131666 | 6.5 | 860 | 1.065833 | Volumen (cm3) | 62.7473
7 | 200 | 64.36257 | 2.082257 | 7 | 920 | 1.041129 | Humedad (%) | 12.91144
7.5 | 195 | 62.83536 | 2.032849 | 7.5 | 1020 | 1.016424 | g (g/cm3) | 2.181608
8 | 191 | 61.61359 | 1.993322 | 8 | 1130 | 0.9966611 | gd(g/cm3)= | 1.932141
8.5 | 189 | 61.0027 | 1.973559 | 8.5 | 1198 | 0.9867794
9 |  | 3.27409 | 0.1059233 | 9 |  | 0.05296166
9.5 |  | 3.27409 | 0.1059233 | 9.5 |  | 0.05296166
10 |  | 3.27409 | 0.1059233 | 10 |  | 0.05296166
10.5 |  | 3.27409 | 0.1059233 | 10.5 |  | 0.05296166
11 |  |  | 0 | 11 |  | 0
11.5 |  |  | 0 | 11.5 |  | 0
12 |  |  | 0 | 12 |  | 0
12.5 |  |  | 0 | 12.5 |  | 0
13 |  |  | 0 | 13 |  | 0

## Envolvente de falla
Muestra No | Humedad (%) | Area (cm²) | Densidad Humeda (gr/cm³) | Densidad Seca (gr/cm³) | Esfuerzo Normal (Kg/cm²) | Esfuerzo Cortante Máx (Kg/cm²)
1 | 12.92477 | 30.91 | 2.17303 | 1.924317 | 0.5 | 1.983441
2 | 12.94028 | 30.91 | 2.242076 | 1.985187 | 1 | 2.378707
3 | 12.91144 | 30.91 | 2.181608 | 1.932141 | 2 | 2.971607
[7 empty] | f = | 32.99969 | °
[7 empty] | Cohesión= | 1.687 | kg/cm2
[7 empty] | 0 | 1.687
[7 empty] | 0.5 | 1.983441
[7 empty] | 1 | 2.378707
[7 empty] | 2 | 2.971607