## Punto1
VELOCIDAD: 1 mm/min |  |  |  | s : | 0.5 | kg/cm2
AREA: | 30.91 | cm2 |  | tmáx: | 2.141547 | kg/cm2
Tiempo min | Lectura de carga | P (Kg) | t (Kg/cm²) | Def.Horizontal (mm) | Def.Vertical (10ˉ² mm) | t/s | HUMEDAD (%)
[7 empty] | Capsula No. | 21
0 | 0 | 0 | 0 | 0 | 0 | 0 | Peso capsula | 21.28
0.5 | 45 | 17.019 | 0.5505984 | 0.5 | 32 | 1.101197 | Capsula + sh | 75.69
1 | 100 | 33.81833 | 1.09409 | 1 | 90 | 2.188181 | Capsula +ss | 69.59
1.5 | 140 | 46.03603 | 1.489357 | 1.5 | 140 | 2.978714 | Agua | 6.1
2 | 180 | 58.25372 | 1.884624 | 2 | 200 | 3.769248 | ss | 48.31
2.5 | 200 | 64.36257 | 2.082257 | 2.5 | 270 | 4.164514 | W(%) | 12.62679
3 | 206 | 66.19523 | 2.141547 | 3 | 360 | 4.283094
3.5 | 200 | 64.36257 | 2.082257 | 3.5 | 490 | 4.164514
4 | 200 | 64.36257 | 2.082257 | 4 | 650 | 4.164514
4.5 | 198 | 63.75169 | 2.062494 | 4.5 | 800 | 4.124988 | Peso Muestra+molde (gr) | 278.23
5 | 198 | 63.75169 | 2.062494 | 5 | 990 | 4.124988 | Peso del Molde(gr) | 150.23
5.5 | 193 | 62.22447 | 2.013086 | 5.5 | 1170 | 4.026171 | Peso Muestra (g) | 128
6 | 188 | 60.69726 | 1.963677 | 6 | 1270 | 3.927354 | Altura de la muestra(cm) | 2
6.5 | 184 | 59.47549 | 1.924151 | 6.5 | 1490 | 3.848301 | Volumen (cm3) | 61.82
7 | 171 | 55.50474 | 1.795689 | 7 | 1810 | 3.591378 | Humedad (%) | 12.62679
7.5 | 168 | 54.58841 | 1.766044 | 7.5 | 2020 | 3.532088 | g (g/cm3) | 2.070527
8 | 162 | 52.75576 | 1.706754 | 8 | 2430 | 3.413508 | gd(g/cm3)= | 1.838397
8.5 | 160 | 52.14487 | 1.68699 | 8.5 | 2640 | 3.373981
9 |  | 3.27409 | 0.1059233 | 9 |  | 0.2118466
9.5 |  | 3.27409 | 0.1059233 | 9.5 |  | 0.2118466
10 |  | 3.27409 | 0.1059233 | 10 |  | 0.2118466
10.5 |  |  | 0 | 10.5 |  | 0
11 |  |  | 0 | 11 |  | 0
11.5 |  |  | 0 | 11.5 |  | 0
12 |  |  | 0 | 12 |  | 0
12.5 |  |  | 0 | 12.5 |  | 0
13 | [5 empty] | 0

## Punto2
VELOCIDAD: 0,05 mm/min | 1 mm/min |  |  | s : | 1 | kg/cm2
AREA: | 30.91 | cm² |  | tmáx: | 2.358944 | kg/cm2
Tiempo (mm) | Lectura de carga | P (Kg) | t (Kg/cm²) | Def.Horizontal (mm) | Def.Vertical (10ˉ²mm) | t/s | HUMEDAD (%)
[7 empty] | Capsula No. | 40
0 | 0 | 0 | 0 | 0 | 0 | 0 | Peso capsula | 11.3
0.5 | 76 | 26.48771 | 0.8569302 | 0.5 | 30 | 0.8569302 | Capsula + sh | 75.8
1 | 140 | 46.03603 | 1.489357 | 1 | 70 | 1.489357 | Capsula +ss | 68.56
1.5 | 179 | 57.94828 | 1.874742 | 1.5 | 82 | 1.874742 | Agua | 7.24
2 | 210 | 67.41699 | 2.181074 | 2 | 110 | 2.181074 | ss | 57.26
2.5 | 228 | 72.91496 | 2.358944 | 2.5 | 164 | 2.358944 | W(%) | 12.64408
3 | 221 | 70.77686 | 2.289772 | 3 | 242 | 2.289772
3.5 | 200 | 64.36257 | 2.082257 | 3.5 | 360 | 2.082257
4 | 179 | 57.94828 | 1.874742 | 4 | 440 | 1.874742 | Peso Muestra+molde (gr) | 278.07
4.5 | 174 | 56.42107 | 1.825334 | 4.5 | 530 | 1.825334 | Peso del Molde(gr) | 145.36
5 | 169 | 54.89386 | 1.775925 | 5 | 600 | 1.775925 | Peso Muestra (g) | 132.71
5.5 | 161 | 52.45032 | 1.696872 | 5.5 | 670 | 1.696872 | Altura de la muestra(cm) | 1.94
6 | 157 | 51.22855 | 1.657345 | 6 | 730 | 1.657345 | Volumen (cm3) | 59.9654
6.5 | 149 | 48.78501 | 1.578292 | 6.5 | 780 | 1.578292 | Humedad (%) | 12.64408
7 | 143 | 46.95235 | 1.519002 | 7 | 810 | 1.519002 | g (g/cm3) | 2.21311
7.5 | 135 | 44.50881 | 1.439949 | 7.5 | 840 | 1.439949 | gd(g/cm3)= | 1.964692
8 | 132 | 43.59249 | 1.410304 | 8 | 860 | 1.410304
8.5 | 122 | 40.53806 | 1.311487 | 8.5 | 860 | 1.311487
9 |  | 3.27409 | 0.1059233 | 9 |  | 0.1059233
9.5 |  |  | 0 | 9.5 |  | 0
10 |  |  | 0 | 10 |  | 0
10.5 |  |  | 0 | 10.5 |  | 0
11 |  |  | 0 | 11 |  | 0
11.5 |  |  | 0 | 11.5 |  | 0
12 |  |  |  | 12 |  | 0
12.5 |  |  |  | 12.5 |  | 0
13 |  |  |  | 13

## Punto3
VELOCIDAD: 0,05 mm/min | 1 mm/min |  |  | s : | 2 | kg/cm2
AREA: | 30.91 | cm2 |  | tmáx: | 3.179123 | kg/cm2
Tiempo (min) | Lectura de carga | P (Kg) | t (Kg/cm²) | Def.Horizontal (mm ) | Def.Vertical ( 10ˉ² mm ) | t/s | HUMEDAD (%)
[7 empty] | Capsula No. | 52
0 | 0 | 0 | 0 | 0 | 0 | 0 | Peso capsula | 22.35
0.5 | 74 | 25.87683 | 0.8371669 | 0.5 | -16 | 0.4185834 | Capsula + sh | 78.87
1 | 117 | 39.01085 | 1.262079 | 1 | -60 | 0.6310393 | Capsula +ss | 72.75
1.5 | 146 | 47.86868 | 1.548647 | 1.5 | -98 | 0.7743235 | Agua | 6.12
2 | 175 | 56.72651 | 1.835215 | 2 | -126 | 0.9176077 | ss | 50.4
2.5 | 206 | 66.19523 | 2.141547 | 2.5 | -148 | 1.070774 | W(%) | 12.14286
3 | 241 | 76.88571 | 2.487406 | 3 | -154 | 1.243703
3.5 | 273 | 86.65987 | 2.803619 | 3.5 | -160 | 1.40181
4 | 308 | 97.35035 | 3.149478 | 4 | -146 | 1.574739
4.5 | 310 | 97.96124 | 3.169241 | 4.5 | -124 | 1.58462 | Peso Muestra+molde (gr) | 263.45
5 | 311 | 98.26668 | 3.179123 | 5 | -90 | 1.589561 | Peso del Molde(gr) | 131.62
5.5 | 301 | 95.21225 | 3.080306 | 5.5 | -40 | 1.540153 | Peso Muestra (g) | 131.83
6 | 271 | 86.04898 | 2.783856 | 6 | 40 | 1.391928 | Altura de la muestra(cm) | 1.95
6.5 | 240 | 76.58027 | 2.477524 | 6.5 | 124 | 1.238762 | Volumen (cm3) | 60.2745
7 | 230 | 73.52584 | 2.378707 | 7 | 202 | 1.189354 | Humedad (%) | 12.14286
7.5 | 223 | 71.38775 | 2.309536 | 7.5 | 276 | 1.154768 | g (g/cm3) | 2.18716
8 | 218 | 69.86053 | 2.260127 | 8 | 344 | 1.130064 | gd(g/cm3)= | 1.950334
8.5 | 215 | 68.94421 | 2.230482 | 8.5 | 420 | 1.115241
9 |  | 3.27409 | 0.1059233 | 9 |  | 0.05296166
9.5 |  | 3.27409 | 0.1059233 | 9.5 |  | 0.05296166
10 |  | 3.27409 | 0.1059233 | 10 |  | 0.05296166
10.5 |  | 3.27409 | 0.1059233 | 10.5 |  | 0.05296166
11 |  |  | 0 | 11 |  | 0
11.5 |  |  | 0 | 11.5 |  | 0
12 |  |  | 0 | 12 |  | 0
12.5 |  |  | 0 | 12.5 |  | 0
13 |  |  | 0 | 13 |  | 0

## Envolvente de falla
Muestra No | Humedad (%) | Area (cm²) | Densidad Humeda (gr/cm³) | Densidad Seca (gr/cm³) | Esfuerzo Normal (Kg/cm²) | Esfuerzo Cortante Máx (Kg/cm²)
1 | 12.62679 | 30.91 | 2.070527 | 1.838397 | 0.5 | 2.141547
2 | 12.64408 | 30.91 | 2.21311 | 1.964692 | 1 | 2.358944
3 | 12.14286 | 30.91 | 2.18716 | 1.950334 | 2 | 3.179123
[7 empty] | f = | 35.37856 | °
[7 empty] | Cohesión= | 1.7315 | kg/cm2
[7 empty] | 0 | 1.7315
[7 empty] | 0.5 | 2.141547
[7 empty] | 1 | 2.358944
[7 empty] | 2 | 3.179123