## Punto1
VELOCIDAD: 1 mm/min |  |  |  | s : | 0.5 | kg/cm2
AREA: | 30.91 | cm2 |  | tmáx: | 1.44983 | kg/cm2
Tiempo min | Lectura de carga | P (Kg) | t (Kg/cm²) | Def.Horizontal (mm) | Def.Vertical (10ˉ² mm) | t/s | HUMEDAD (%)
[7 empty] | Capsula No. | 121
0 | 0 | 0 | 0 | 0 | 0 | 0 | Peso capsula | 8.7
0.5 | 26 | 11.21559 | 0.3628467 | 0.5 | -24 | 0.7256934 | Capsula + sh | 55.96
1 | 40 | 15.49179 | 0.5011901 | 1 | -32 | 1.00238 | Capsula +ss | 50.5
1.5 | 65 | 23.12785 | 0.7482318 | 1.5 | -40 | 1.496464 | Agua | 5.46
2 | 90 | 30.76391 | 0.9952736 | 2 | -44 | 1.990547 | ss | 41.8
2.5 | 115 | 38.39997 | 1.242315 | 2.5 | -20 | 2.484631 | W(%) | 13.0622
3 | 136 | 44.81426 | 1.44983 | 3 | -2 | 2.899661
3.5 | 130 | 42.9816 | 1.39054 | 3.5 | 16 | 2.781081
4 | 120 | 39.92718 | 1.291724 | 4 | 30 | 2.583447
4.5 | 100 | 33.81833 | 1.09409 | 4.5 | 58 | 2.188181 | Peso Muestra+molde (gr) | 278.87
5 | 95 | 32.29112 | 1.044682 | 5 | 70 | 2.089364 | Peso del Molde(gr) | 145.52
5.5 | 90 | 30.76391 | 0.9952736 | 5.5 | 90 | 1.990547 | Peso Muestra (g) | 133.35
6 | 86 | 29.54214 | 0.9557469 | 6 | 120 | 1.911494 | Altura de la muestra(cm) | 1.92
6.5 | 82 | 28.32037 | 0.9162202 | 6.5 | 146 | 1.83244 | Volumen (cm3) | 59.3472
7 | 78 | 27.0986 | 0.8766935 | 7 | 178 | 1.753387 | Humedad (%) | 13.0622
7.5 | 76 | 26.48771 | 0.8569302 | 7.5 | 200 | 1.71386 | g (g/cm3) | 2.246947
8 | 75 | 26.18227 | 0.8470485 | 8 | 226 | 1.694097 | gd(g/cm3)= | 1.987355
8.5 | 74 | 25.87683 | 0.8371669 | 8.5 | 252 | 1.674334
9 |  | 3.27409 | 0.1059233 | 9 |  | 0.2118466
9.5 |  | 3.27409 | 0.1059233 | 9.5 |  | 0.2118466
10 |  | 3.27409 | 0.1059233 | 10 |  | 0.2118466
10.5 |  |  | 0 | 10.5 |  | 0
11 |  |  | 0 | 11 |  | 0
11.5 |  |  | 0 | 11.5 |  | 0
12 |  |  | 0 | 12 |  | 0
12.5 |  |  | 0 | 12.5 |  | 0
13 | [5 empty] | 0

## Punto2
VELOCIDAD: 0,05 mm/min | 1 mm/min |  |  | s : | 1 | kg/cm2
AREA: | 30.91 | cm² |  | tmáx: | 1.884624 | kg/cm2
Tiempo (mm) | Lectura de carga | P (Kg) | t (Kg/cm²) | Def.Horizontal (mm) | Def.Vertical (10ˉ²mm) | t/s | HUMEDAD (%)
[7 empty] | Capsula No. | 9
0 | 0 | 0 | 0 | 0 | 0 | 0 | Peso capsula | 18.22
0.5 | 50 | 18.54621 | 0.6000068 | 0.5 | 10 | 0.6000068 | Capsula + sh | 78.55
1 | 82 | 28.32037 | 0.9162202 | 1 | 20 | 0.9162202 | Capsula +ss | 71.46
1.5 | 125 | 41.45439 | 1.341132 | 1.5 | 50 | 1.341132 | Agua | 7.09
2 | 150 | 49.09045 | 1.588174 | 2 | 110 | 1.588174 | ss | 53.24
2.5 | 168 | 54.58841 | 1.766044 | 2.5 | 200 | 1.766044 | W(%) | 13.31705
3 | 172 | 55.81018 | 1.80557 | 3 | 280 | 1.80557
3.5 | 179 | 57.94828 | 1.874742 | 3.5 | 350 | 1.874742
4 | 180 | 58.25372 | 1.884624 | 4 | 490 | 1.884624 | Peso Muestra+molde (gr) | 270.76
4.5 | 170 | 55.1993 | 1.785807 | 4.5 | 590 | 1.785807 | Peso del Molde(gr) | 141.25
5 | 152 | 49.70134 | 1.607937 | 5 | 690 | 1.607937 | Peso Muestra (g) | 129.51
5.5 | 140 | 46.03603 | 1.489357 | 5.5 | 810 | 1.489357 | Altura de la muestra(cm) | 1.95
6 | 132 | 43.59249 | 1.410304 | 6 | 910 | 1.410304 | Volumen (cm3) | 60.2745
6.5 | 125 | 41.45439 | 1.341132 | 6.5 | 1020 | 1.341132 | Humedad (%) | 13.31705
7 | 120 | 39.92718 | 1.291724 | 7 | 1130 | 1.291724 | g (g/cm3) | 2.14867
7.5 | 116 | 38.70541 | 1.252197 | 7.5 | 1250 | 1.252197 | gd(g/cm3)= | 1.896158
8 | 114 | 38.09452 | 1.232434 | 8 | 1360 | 1.232434
8.5 | 113 | 37.78908 | 1.222552 | 8.5 | 1470 | 1.222552
9 |  | 3.27409 | 0.1059233 | 9 |  | 0.1059233
9.5 |  |  | 0 | 9.5 |  | 0
10 |  |  | 0 | 10 |  | 0
10.5 |  |  | 0 | 10.5 |  | 0
11 |  |  | 0 | 11 |  | 0
11.5 |  |  | 0 | 11.5 |  | 0
12 |  |  |  | 12 |  | 0
12.5 |  |  |  | 12.5 |  | 0
13 |  |  |  | 13

## Punto3
VELOCIDAD: 0,05 mm/min | 1 mm/min |  |  | s : | 2 | kg/cm2
AREA: | 30.91 | cm2 |  | tmáx: | 2.428116 | kg/cm2
Tiempo (min) | Lectura de carga | P (Kg) | t (Kg/cm²) | Def.Horizontal (mm ) | Def.Vertical ( 10ˉ² mm ) | t/s | HUMEDAD (%)
[7 empty] | Capsula No. | 188
0 | 0 | 0 | 0 | 0 | 0 | 0 | Peso capsula | 6.94
0.5 | 60 | 21.60063 | 0.6988235 | 0.5 | 40 | 0.3494117 | Capsula + sh | 71.22
1 | 90 | 30.76391 | 0.9952736 | 1 | 110 | 0.4976368 | Capsula +ss | 63.91
1.5 | 120 | 39.92718 | 1.291724 | 1.5 | 150 | 0.6458618 | Agua | 7.31
2 | 140 | 46.03603 | 1.489357 | 2 | 180 | 0.7446785 | ss | 56.97
2.5 | 190 | 61.30815 | 1.983441 | 2.5 | 250 | 0.9917203 | W(%) | 12.83131
3 | 215 | 68.94421 | 2.230482 | 3 | 400 | 1.115241
3.5 | 230 | 73.52584 | 2.378707 | 3.5 | 560 | 1.189354
4 | 235 | 75.05306 | 2.428116 | 4 | 720 | 1.214058
4.5 | 215 | 68.94421 | 2.230482 | 4.5 | 820 | 1.115241 | Peso Muestra+molde (gr) | 283.25
5 | 200 | 64.36257 | 2.082257 | 5 | 920 | 1.041129 | Peso del Molde(gr) | 152.31
5.5 | 190 | 61.30815 | 1.983441 | 5.5 | 1030 | 0.9917203 | Peso Muestra (g) | 130.94
6 | 180 | 58.25372 | 1.884624 | 6 | 1150 | 0.9423119 | Altura de la muestra(cm) | 1.99
6.5 | 170 | 55.1993 | 1.785807 | 6.5 | 1250 | 0.8929036 | Volumen (cm3) | 61.5109
7 | 165 | 53.67209 | 1.736399 | 7 | 1360 | 0.8681994 | Humedad (%) | 12.83131
7.5 | 160 | 52.14487 | 1.68699 | 7.5 | 1458 | 0.8434952 | g (g/cm3) | 2.128728
8 | 157 | 51.22855 | 1.657345 | 8 | 1600 | 0.8286727 | gd(g/cm3)= | 1.886647
8.5 | 155 | 50.61766 | 1.637582 | 8.5 | 1698 | 0.818791
9 |  | 3.27409 | 0.1059233 | 9 |  | 0.05296166
9.5 |  | 3.27409 | 0.1059233 | 9.5 |  | 0.05296166
10 |  | 3.27409 | 0.1059233 | 10 |  | 0.05296166
10.5 |  | 3.27409 | 0.1059233 | 10.5 |  | 0.05296166
11 |  |  | 0 | 11 |  | 0
11.5 |  |  | 0 | 11.5 |  | 0
12 |  |  | 0 | 12 |  | 0
12.5 |  |  | 0 | 12.5 |  | 0
13 |  |  | 0 | 13 |  | 0

## Envolvente de falla
Muestra No | Humedad (%) | Area (cm²) | Densidad Humeda (gr/cm³) | Densidad Seca (gr/cm³) | Esfuerzo Normal (Kg/cm²) | Esfuerzo Cortante Máx (Kg/cm²)
1 | 13.0622 | 30.91 | 2.246947 | 1.987355 | 0.5 | 1.44983
2 | 13.31705 | 30.91 | 2.14867 | 1.896158 | 1 | 1.884624
3 | 12.83131 | 30.91 | 2.128728 | 1.886647 | 2 | 2.428116
[7 empty] | f = | 32.48491 | °
[7 empty] | Cohesión= | 1.178 | kg/cm2
[7 empty] | 0 | 1.178
[7 empty] | 0.5 | 1.44983
[7 empty] | 1 | 1.884624
[7 empty] | 2 | 2.428116