## Punto1
VELOCIDAD: 1 mm/min |  |  |  | s : | 0.5 | kg/cm2
AREA: | 30.91 | cm2 |  | tmáx: | 1.33125 | kg/cm2
Tiempo min | Lectura de carga | P (Kg) | t (Kg/cm²) | Def.Horizontal (mm) | Def.Vertical (10ˉ² mm) | t/s | HUMEDAD (%)
[7 empty] | Capsula No. | 59
0 | 0 | 0 | 0 | 0 | 0 | 0 | Peso capsula | 21.31
0.5 | 30 | 12.43736 | 0.4023734 | 0.5 | 32 | 0.8047468 | Capsula + sh | 80.58
1 | 55 | 20.07342 | 0.6494151 | 1 | 62 | 1.29883 | Capsula +ss | 73.93
1.5 | 88 | 30.15302 | 0.9755102 | 1.5 | 92 | 1.95102 | Agua | 6.65
2 | 112 | 37.48364 | 1.21267 | 2 | 140 | 2.425341 | ss | 52.62
2.5 | 124 | 41.14895 | 1.33125 | 2.5 | 240 | 2.662501 | W(%) | 12.63778
3 | 110 | 36.87275 | 1.192907 | 3 | 400 | 2.385814
3.5 | 100 | 33.81833 | 1.09409 | 3.5 | 510 | 2.188181
4 | 89 | 30.45846 | 0.9853919 | 4 | 620 | 1.970784
4.5 | 81 | 28.01492 | 0.9063385 | 4.5 | 730 | 1.812677 | Peso Muestra+molde (gr) | 275.13
5 | 75 | 26.18227 | 0.8470485 | 5 | 818 | 1.694097 | Peso del Molde(gr) | 137.56
5.5 | 71 | 24.9605 | 0.8075219 | 5.5 | 900 | 1.615044 | Peso Muestra (g) | 137.57
6 | 70 | 24.65506 | 0.7976402 | 6 | 980 | 1.59528 | Altura de la muestra(cm) | 2.01
6.5 | 66 | 23.43329 | 0.7581135 | 6.5 | 1050 | 1.516227 | Volumen (cm3) | 62.1291
7 | 63 | 22.51696 | 0.7284685 | 7 | 1124 | 1.456937 | Humedad (%) | 12.63778
7.5 | 61 | 21.90608 | 0.7087052 | 7.5 | 1190 | 1.41741 | g (g/cm3) | 2.21426
8 | 59 | 21.29519 | 0.6889418 | 8 | 1260 | 1.377884 | gd(g/cm3)= | 1.965824
8.5 | 59 | 21.29519 | 0.6889418 | 8.5 | 1330 | 1.377884
9 |  | 3.27409 | 0.1059233 | 9 |  | 0.2118466
9.5 |  | 3.27409 | 0.1059233 | 9.5 |  | 0.2118466
10 |  | 3.27409 | 0.1059233 | 10 |  | 0.2118466
10.5 |  |  | 0 | 10.5 |  | 0
11 |  |  | 0 | 11 |  | 0
11.5 |  |  | 0 | 11.5 |  | 0
12 |  |  | 0 | 12 |  | 0
12.5 |  |  | 0 | 12.5 |  | 0
13 | [5 empty] | 0

## Punto2
VELOCIDAD: 0,05 mm/min | 1 mm/min |  |  | s : | 1 | kg/cm2
AREA: | 30.91 | cm² |  | tmáx: | 1.874742 | kg/cm2
Tiempo (mm) | Lectura de carga | P (Kg) | t (Kg/cm²) | Def.Horizontal (mm) | Def.Vertical (10ˉ²mm) | t/s | HUMEDAD (%)
[7 empty] | Capsula No. | 11
0 | 0 | 0 | 0 | 0 | 0 | 0 | Peso capsula | 18.52
0.5 | 40 | 15.49179 | 0.5011901 | 0.5 | 0 | 0.5011901 | Capsula + sh | 59.06
1 | 79 | 27.40404 | 0.8865752 | 1 | 0 | 0.8865752 | Capsula +ss | 54.61
1.5 | 118 | 39.31629 | 1.27196 | 1.5 | -2 | 1.27196 | Agua | 4.45
2 | 145 | 47.56324 | 1.538765 | 2 | -10 | 1.538765 | ss | 36.09
2.5 | 167 | 54.28297 | 1.756162 | 2.5 | -10 | 1.756162 | W(%) | 12.33029
3 | 173 | 56.11563 | 1.815452 | 3 | 0 | 1.815452
3.5 | 178 | 57.64284 | 1.86486 | 3.5 | 20 | 1.86486
4 | 179 | 57.94828 | 1.874742 | 4 | 50 | 1.874742 | Peso Muestra+molde (gr) | 274.15
4.5 | 175 | 56.72651 | 1.835215 | 4.5 | 90 | 1.835215 | Peso del Molde(gr) | 149.78
5 | 174 | 56.42107 | 1.825334 | 5 | 134 | 1.825334 | Peso Muestra (g) | 124.37
5.5 | 174 | 56.42107 | 1.825334 | 5.5 | 186 | 1.825334 | Altura de la muestra(cm) | 1.9
6 | 170 | 55.1993 | 1.785807 | 6 | 230 | 1.785807 | Volumen (cm3) | 58.729
6.5 | 159 | 51.83943 | 1.677109 | 6.5 | 276 | 1.677109 | Humedad (%) | 12.33029
7 | 150 | 49.09045 | 1.588174 | 7 | 312 | 1.588174 | g (g/cm3) | 2.117693
7.5 | 145 | 47.56324 | 1.538765 | 7.5 | 360 | 1.538765 | gd(g/cm3)= | 1.885238
8 | 142 | 46.64691 | 1.50912 | 8 | 408 | 1.50912
8.5 | 140 | 46.03603 | 1.489357 | 8.5 | 466 | 1.489357
9 |  | 3.27409 | 0.1059233 | 9 |  | 0.1059233
9.5 |  |  | 0 | 9.5 |  | 0
10 |  |  | 0 | 10 |  | 0
10.5 |  |  | 0 | 10.5 |  | 0
11 |  |  | 0 | 11 |  | 0
11.5 |  |  | 0 | 11.5 |  | 0
12 |  |  |  | 12 |  | 0
12.5 |  |  |  | 12.5 |  | 0
13 |  |  |  | 13

## Punto3
VELOCIDAD: 0,05 mm/min | 1 mm/min |  |  | s : | 2 | kg/cm2
AREA: | 30.91 | cm2 |  | tmáx: | 2.260127 | kg/cm2
Tiempo (min) | Lectura de carga | P (Kg) | t (Kg/cm²) | Def.Horizontal (mm ) | Def.Vertical ( 10ˉ² mm ) | t/s | HUMEDAD (%)
[7 empty] | Capsula No. | 44
0 | 0 | 0 | 0 | 0 | 0 | 0 | Peso capsula | 10.67
0.5 | 76 | 26.48771 | 0.8569302 | 0.5 | -14 | 0.4284651 | Capsula + sh | 63.21
1 | 128 | 42.37072 | 1.370777 | 1 | -20 | 0.6853885 | Capsula +ss | 57.37
1.5 | 171 | 55.50474 | 1.795689 | 1.5 | -32 | 0.8978444 | Agua | 5.84
2 | 202 | 64.97346 | 2.102021 | 2 | -38 | 1.05101 | ss | 46.7
2.5 | 214 | 68.63876 | 2.220601 | 2.5 | -40 | 1.1103 | W(%) | 12.50535
3 | 218 | 69.86053 | 2.260127 | 3 | -24 | 1.130064
3.5 | 211 | 67.72244 | 2.190956 | 3.5 | -4 | 1.095478
4 | 207 | 66.50067 | 2.151429 | 4 | 20 | 1.075714
4.5 | 204 | 65.58434 | 2.121784 | 4.5 | 50 | 1.060892 | Peso Muestra+molde (gr) | 267.8
5 | 190 | 61.30815 | 1.983441 | 5 | 76 | 0.9917203 | Peso del Molde(gr) | 144.66
5.5 | 180 | 58.25372 | 1.884624 | 5.5 | 90 | 0.9423119 | Peso Muestra (g) | 123.14
6 | 171 | 55.50474 | 1.795689 | 6 | 112 | 0.8978444 | Altura de la muestra(cm) | 1.9
6.5 | 164 | 53.36664 | 1.726517 | 6.5 | 140 | 0.8632586 | Volumen (cm3) | 58.729
7 | 159 | 51.83943 | 1.677109 | 7 | 172 | 0.8385544 | Humedad (%) | 12.50535
7.5 | 156 | 50.9231 | 1.647464 | 7.5 | 198 | 0.8237319 | g (g/cm3) | 2.096749
8 | 153 | 50.00678 | 1.617819 | 8 | 232 | 0.8089094 | gd(g/cm3)= | 1.863689
8.5 | 151 | 49.39589 | 1.598055 | 8.5 | 260 | 0.7990277
9 |  | 3.27409 | 0.1059233 | 9 |  | 0.05296166
9.5 |  | 3.27409 | 0.1059233 | 9.5 |  | 0.05296166
10 |  | 3.27409 | 0.1059233 | 10 |  | 0.05296166
10.5 |  | 3.27409 | 0.1059233 | 10.5 |  | 0.05296166
11 |  |  | 0 | 11 |  | 0
11.5 |  |  | 0 | 11.5 |  | 0
12 |  |  | 0 | 12 |  | 0
12.5 |  |  | 0 | 12.5 |  | 0
13 |  |  | 0 | 13 |  | 0

## Envolvente de falla
Muestra No | Humedad (%) | Area (cm²) | Densidad Humeda (gr/cm³) | Densidad Seca (gr/cm³) | Esfuerzo Normal (Kg/cm²) | Esfuerzo Cortante Máx (Kg/cm²)
1 | 12.63778 | 30.91 | 2.21426 | 1.965824 | 0.5 | 1.33125
2 | 12.33029 | 30.91 | 2.117693 | 1.885238 | 1 | 1.874742
3 | 12.50535 | 30.91 | 2.096749 | 1.863689 | 2 | 2.260127
[7 empty] | f = | 30.36177 | °
[7 empty] | Cohesión= | 1.1386 | kg/cm2
[7 empty] | 0 | 1.1386
[7 empty] | 0.5 | 1.33125
[7 empty] | 1 | 1.874742
[7 empty] | 2 | 2.260127