## Punto1
VELOCIDAD: 1 mm/min |  |  |  | s : | 0.5 | kg/cm2
AREA: | 30.91 | cm2 |  | tmáx: | 2.072376 | kg/cm2
Tiempo min | Lectura de carga | P (Kg) | t (Kg/cm²) | Def.Horizontal (mm) | Def.Vertical (10ˉ² mm) | t/s | HUMEDAD (%)
[7 empty] | Capsula No. | 57
0 | 0 | 0 | 0 | 0 | 0 | 0 | Peso capsula | 20.53
0.5 | 34 | 13.65913 | 0.4419001 | 0.5 | 36 | 0.8838002 | Capsula + sh | 73.77
1 | 80 | 27.70948 | 0.8964569 | 1 | 70 | 1.792914 | Capsula +ss | 67.78
1.5 | 128 | 42.37072 | 1.370777 | 1.5 | 110 | 2.741554 | Agua | 5.99
2 | 164 | 53.36664 | 1.726517 | 2 | 138 | 3.453034 | ss | 47.25
2.5 | 188 | 60.69726 | 1.963677 | 2.5 | 170 | 3.927354 | W(%) | 12.67725
3 | 199 | 64.05713 | 2.072376 | 3 | 230 | 4.144751
3.5 | 163 | 53.0612 | 1.716635 | 3.5 | 310 | 3.433271
4 | 126 | 41.75983 | 1.351014 | 4 | 452 | 2.702027
4.5 | 118 | 39.31629 | 1.27196 | 4.5 | 562 | 2.543921 | Peso Muestra+molde (gr) | 274.46
5 | 112 | 37.48364 | 1.21267 | 5 | 658 | 2.425341 | Peso del Molde(gr) | 146.6
5.5 | 106 | 35.65098 | 1.15338 | 5.5 | 750 | 2.306761 | Peso Muestra (g) | 127.86
6 | 100 | 33.81833 | 1.09409 | 6 | 860 | 2.188181 | Altura de la muestra(cm) | 1.9
6.5 | 95 | 32.29112 | 1.044682 | 6.5 | 962 | 2.089364 | Volumen (cm3) | 58.729
7 | 91 | 31.06935 | 1.005155 | 7 | 1058 | 2.01031 | Humedad (%) | 12.67725
7.5 | 88 | 30.15302 | 0.9755102 | 7.5 | 1166 | 1.95102 | g (g/cm3) | 2.177119
8 | 86 | 29.54214 | 0.9557469 | 8 | 1270 | 1.911494 | gd(g/cm3)= | 1.932172
8.5 | 84 | 28.93125 | 0.9359836 | 8.5 | 1358 | 1.871967
9 |  | 3.27409 | 0.1059233 | 9 |  | 0.2118466
9.5 |  | 3.27409 | 0.1059233 | 9.5 |  | 0.2118466
10 |  | 3.27409 | 0.1059233 | 10 |  | 0.2118466
10.5 |  |  | 0 | 10.5 |  | 0
11 |  |  | 0 | 11 |  | 0
11.5 |  |  | 0 | 11.5 |  | 0
12 |  |  | 0 | 12 |  | 0
12.5 |  |  | 0 | 12.5 |  | 0
13 | [5 empty] | 0

## Punto2
VELOCIDAD: 0,05 mm/min | 1 mm/min |  |  | s : | 1 | kg/cm2
AREA: | 30.91 | cm² |  | tmáx: | 2.556577 | kg/cm2
Tiempo (mm) | Lectura de carga | P (Kg) | t (Kg/cm²) | Def.Horizontal (mm) | Def.Vertical (10ˉ²mm) | t/s | HUMEDAD (%)
[7 empty] | Capsula No. | 75
0 | 0 | 0 | 0 | 0 | 0 | 0 | Peso capsula | 6.93
0.5 | 56 | 20.37886 | 0.6592968 | 0.5 | 12 | 0.6592968 | Capsula + sh | 58.65
1 | 120 | 39.92718 | 1.291724 | 1 | 32 | 1.291724 | Capsula +ss | 52.96
1.5 | 177 | 57.3374 | 1.854979 | 1.5 | 50 | 1.854979 | Agua | 5.69
2 | 218 | 69.86053 | 2.260127 | 2 | 70 | 2.260127 | ss | 46.03
2.5 | 242 | 77.19115 | 2.497287 | 2.5 | 102 | 2.497287 | W(%) | 12.3615
3 | 248 | 79.02381 | 2.556577 | 3 | 156 | 2.556577
3.5 | 227 | 72.60952 | 2.349062 | 3.5 | 234 | 2.349062
4 | 216 | 69.24965 | 2.240364 | 4 | 340 | 2.240364 | Peso Muestra+molde (gr) | 278.04
4.5 | 197 | 63.44624 | 2.052612 | 4.5 | 450 | 2.052612 | Peso del Molde(gr) | 143.47
5 | 193 | 62.22447 | 2.013086 | 5 | 514 | 2.013086 | Peso Muestra (g) | 134.57
5.5 | 192 | 61.91903 | 2.003204 | 5.5 | 580 | 2.003204 | Altura de la muestra(cm) | 1.94
6 | 181 | 58.55917 | 1.894506 | 6 | 660 | 1.894506 | Volumen (cm3) | 59.9654
6.5 | 177 | 57.3374 | 1.854979 | 6.5 | 714 | 1.854979 | Humedad (%) | 12.3615
7 | 174 | 56.42107 | 1.825334 | 7 | 766 | 1.825334 | g (g/cm3) | 2.244127
7.5 | 171 | 55.50474 | 1.795689 | 7.5 | 810 | 1.795689 | gd(g/cm3)= | 1.997239
8 | 169 | 54.89386 | 1.775925 | 8 | 862 | 1.775925
8.5 | 167 | 54.28297 | 1.756162 | 8.5 | 906 | 1.756162
9 |  | 3.27409 | 0.1059233 | 9 |  | 0.1059233
9.5 |  |  | 0 | 9.5 |  | 0
10 |  |  | 0 | 10 |  | 0
10.5 |  |  | 0 | 10.5 |  | 0
11 |  |  | 0 | 11 |  | 0
11.5 |  |  | 0 | 11.5 |  | 0
12 |  |  |  | 12 |  | 0
12.5 |  |  |  | 12.5 |  | 0
13 |  |  |  | 13

## Punto3
VELOCIDAD: 0,05 mm/min | 1 mm/min |  |  | s : | 2 | kg/cm2
AREA: | 30.91 | cm2 |  | tmáx: | 2.981489 | kg/cm2
Tiempo (min) | Lectura de carga | P (Kg) | t (Kg/cm²) | Def.Horizontal (mm ) | Def.Vertical ( 10ˉ² mm ) | t/s | HUMEDAD (%)
[7 empty] | Capsula No. | 111
0 | 0 | 0 | 0 | 0 | 0 | 0 | Peso capsula | 6.76
0.5 | 67 | 23.73873 | 0.7679952 | 0.5 | -20 | 0.3839976 | Capsula + sh | 60.38
1 | 136 | 44.81426 | 1.44983 | 1 | -32 | 0.7249152 | Capsula +ss | 54.28
1.5 | 196 | 63.1408 | 2.042731 | 1.5 | -40 | 1.021365 | Agua | 6.1
2 | 240 | 76.58027 | 2.477524 | 2 | -44 | 1.238762 | ss | 47.52
2.5 | 271 | 86.04898 | 2.783856 | 2.5 | -44 | 1.391928 | W(%) | 12.8367
3 | 291 | 92.15783 | 2.981489 | 3 | -30 | 1.490745
3.5 | 285 | 90.32518 | 2.922199 | 3.5 | -18 | 1.4611
4 | 277 | 87.88164 | 2.843146 | 4 | 0 | 1.421573
4.5 | 276 | 87.57619 | 2.833264 | 4.5 | 26 | 1.416632 | Peso Muestra+molde (gr) | 274.8
5 | 275 | 87.27075 | 2.823382 | 5 | 50 | 1.411691 | Peso del Molde(gr) | 143.75
5.5 | 274 | 86.96531 | 2.813501 | 5.5 | 90 | 1.40675 | Peso Muestra (g) | 131.05
6 | 259 | 82.38367 | 2.665276 | 6 | 130 | 1.332638 | Altura de la muestra(cm) | 1.9
6.5 | 247 | 78.71836 | 2.546696 | 6.5 | 180 | 1.273348 | Volumen (cm3) | 58.729
7 | 243 | 77.49659 | 2.507169 | 7 | 220 | 1.253585 | Humedad (%) | 12.8367
7.5 | 240 | 76.58027 | 2.477524 | 7.5 | 240 | 1.238762 | g (g/cm3) | 2.231436
8 | 238 | 75.96938 | 2.457761 | 8 | 260 | 1.22888 | gd(g/cm3)= | 1.97758
8.5 | 236 | 75.3585 | 2.437997 | 8.5 | 282 | 1.218999
9 |  | 3.27409 | 0.1059233 | 9 |  | 0.05296166
9.5 |  | 3.27409 | 0.1059233 | 9.5 |  | 0.05296166
10 |  | 3.27409 | 0.1059233 | 10 |  | 0.05296166
10.5 |  | 3.27409 | 0.1059233 | 10.5 |  | 0.05296166
11 |  |  | 0 | 11 |  | 0
11.5 |  |  | 0 | 11.5 |  | 0
12 |  |  | 0 | 12 |  | 0
12.5 |  |  | 0 | 12.5 |  | 0
13 |  |  | 0 | 13 |  | 0

## Envolvente de falla
Muestra No | Humedad (%) | Area (cm²) | Densidad Humeda (gr/cm³) | Densidad Seca (gr/cm³) | Esfuerzo Normal (Kg/cm²) | Esfuerzo Cortante Máx (Kg/cm²)
1 | 12.67725 | 30.91 | 2.177119 | 1.932172 | 0.5 | 2.072376
2 | 12.3615 | 30.91 | 2.244127 | 1.997239 | 1 | 2.556577
3 | 12.8367 | 30.91 | 2.231436 | 1.97758 | 2 | 2.981489
[7 empty] | f = | 30.12231 | °
[7 empty] | Cohesión= | 1.86 | kg/cm2
[7 empty] | 0 | 1.86
[7 empty] | 0.5 | 2.072376
[7 empty] | 1 | 2.556577
[7 empty] | 2 | 2.981489