## Punto1
VELOCIDAD: 1 mm/min |  |  |  | s : | 0.5 | kg/cm2
AREA: | 30.91 | cm2 |  | tmáx: | 1.795689 | kg/cm2
Tiempo min | Lectura de carga | P (Kg) | t (Kg/cm²) | Def.Horizontal (mm) | Def.Vertical (10ˉ² mm) | t/s | HUMEDAD (%)
[7 empty] | Capsula No. | 115
0 | 0 | 0 | 0 | 0 | 0 | 0 | Peso capsula | 6.85
0.5 | 44 | 16.71356 | 0.5407168 | 0.5 | 66 | 1.081434 | Capsula + sh | 54.54
1 | 101 | 34.12377 | 1.103972 | 1 | 80 | 2.207944 | Capsula +ss | 48.99
1.5 | 151 | 49.39589 | 1.598055 | 1.5 | 120 | 3.196111 | Agua | 5.55
2 | 171 | 55.50474 | 1.795689 | 2 | 140 | 3.591378 | ss | 42.14
2.5 | 132 | 43.59249 | 1.410304 | 2.5 | 190 | 2.820607 | W(%) | 13.17038
3 | 115 | 38.39997 | 1.242315 | 3 | 290 | 2.484631
3.5 | 110 | 36.87275 | 1.192907 | 3.5 | 370 | 2.385814
4 | 100 | 33.81833 | 1.09409 | 4 | 460 | 2.188181
4.5 | 106 | 35.65098 | 1.15338 | 4.5 | 550 | 2.306761 | Peso Muestra+molde (gr) | 282.67
5 | 100 | 33.81833 | 1.09409 | 5 | 636 | 2.188181 | Peso del Molde(gr) | 148.63
5.5 | 94 | 31.98568 | 1.0348 | 5.5 | 730 | 2.069601 | Peso Muestra (g) | 134.04
6 | 89 | 30.45846 | 0.9853919 | 6 | 820 | 1.970784 | Altura de la muestra(cm) | 1.95
6.5 | 85 | 29.23669 | 0.9458652 | 6.5 | 910 | 1.89173 | Volumen (cm3) | 60.2745
7 | 81 | 28.01492 | 0.9063385 | 7 | 1002 | 1.812677 | Humedad (%) | 13.17038
7.5 | 79 | 27.40404 | 0.8865752 | 7.5 | 1100 | 1.77315 | g (g/cm3) | 2.223826
8 | 77 | 26.79315 | 0.8668119 | 8 | 1190 | 1.733624 | gd(g/cm3)= | 1.965025
8.5 | 75 | 26.18227 | 0.8470485 | 8.5 | 1278 | 1.694097
9 |  | 3.27409 | 0.1059233 | 9 |  | 0.2118466
9.5 |  | 3.27409 | 0.1059233 | 9.5 |  | 0.2118466
10 |  | 3.27409 | 0.1059233 | 10 |  | 0.2118466
10.5 |  |  | 0 | 10.5 |  | 0
11 |  |  | 0 | 11 |  | 0
11.5 |  |  | 0 | 11.5 |  | 0
12 |  |  | 0 | 12 |  | 0
12.5 |  |  | 0 | 12.5 |  | 0
13 | [5 empty] | 0

## Punto2
VELOCIDAD: 0,05 mm/min | 1 mm/min |  |  | s : | 1 | kg/cm2
AREA: | 30.91 | cm² |  | tmáx: | 2.161311 | kg/cm2
Tiempo (mm) | Lectura de carga | P (Kg) | t (Kg/cm²) | Def.Horizontal (mm) | Def.Vertical (10ˉ²mm) | t/s | HUMEDAD (%)
[7 empty] | Capsula No. | 46
0 | 0 | 0 | 0 | 0 | 0 | 0 | Peso capsula | 6.77
0.5 | 40 | 15.49179 | 0.5011901 | 0.5 | 0 | 0.5011901 | Capsula + sh | 67.05
1 | 71 | 24.9605 | 0.8075219 | 1 | -30 | 0.8075219 | Capsula +ss | 59.67
1.5 | 111 | 37.1782 | 1.202789 | 1.5 | -50 | 1.202789 | Agua | 7.38
2 | 156 | 50.9231 | 1.647464 | 2 | -52 | 1.647464 | ss | 52.9
2.5 | 186 | 60.08638 | 1.943914 | 2.5 | -40 | 1.943914 | W(%) | 13.95085
3 | 201 | 64.66801 | 2.092139 | 3 | -8 | 2.092139
3.5 | 208 | 66.80611 | 2.161311 | 3.5 | 56 | 2.161311
4 | 171 | 55.50474 | 1.795689 | 4 | 150 | 1.795689 | Peso Muestra+molde (gr) | 264.67
4.5 | 151 | 49.39589 | 1.598055 | 4.5 | 232 | 1.598055 | Peso del Molde(gr) | 135.09
5 | 138 | 45.42514 | 1.469594 | 5 | 300 | 1.469594 | Peso Muestra (g) | 129.58
5.5 | 120 | 39.92718 | 1.291724 | 5.5 | 376 | 1.291724 | Altura de la muestra(cm) | 1.96
6 | 110 | 36.87275 | 1.192907 | 6 | 432 | 1.192907 | Volumen (cm3) | 60.5836
6.5 | 102 | 34.42922 | 1.113854 | 6.5 | 510 | 1.113854 | Humedad (%) | 13.95085
7 | 96 | 32.59656 | 1.054564 | 7 | 598 | 1.054564 | g (g/cm3) | 2.138863
7.5 | 92 | 31.37479 | 1.015037 | 7.5 | 668 | 1.015037 | gd(g/cm3)= | 1.877005
8 | 89 | 30.45846 | 0.9853919 | 8 | 720 | 0.9853919
8.5 | 87 | 29.84758 | 0.9656286 | 8.5 | 790 | 0.9656286
9 |  | 3.27409 | 0.1059233 | 9 |  | 0.1059233
9.5 |  |  | 0 | 9.5 |  | 0
10 |  |  | 0 | 10 |  | 0
10.5 |  |  | 0 | 10.5 |  | 0
11 |  |  | 0 | 11 |  | 0
11.5 |  |  | 0 | 11.5 |  | 0
12 |  |  |  | 12 |  | 0
12.5 |  |  |  | 12.5 |  | 0
13 |  |  |  | 13

## Punto3
VELOCIDAD: 0,05 mm/min | 1 mm/min |  |  | s : | 2 | kg/cm2
AREA: | 30.91 | cm2 |  | tmáx: | 2.675157 | kg/cm2
Tiempo (min) | Lectura de carga | P (Kg) | t (Kg/cm²) | Def.Horizontal (mm ) | Def.Vertical ( 10ˉ² mm ) | t/s | HUMEDAD (%)
[7 empty] | Capsula No. | 130
0 | 0 | 0 | 0 | 0 | 0 | 0 | Peso capsula | 6.74
0.5 | 56 | 20.37886 | 0.6592968 | 0.5 | -24 | 0.3296484 | Capsula + sh | 48.02
1 | 107 | 35.95643 | 1.163262 | 1 | -64 | 0.581631 | Capsula +ss | 43.21
1.5 | 160 | 52.14487 | 1.68699 | 1.5 | -88 | 0.8434952 | Agua | 4.81
2 | 205 | 65.88978 | 2.131666 | 2 | -106 | 1.065833 | ss | 36.47
2.5 | 236 | 75.3585 | 2.437997 | 2.5 | -112 | 1.218999 | W(%) | 13.18892
3 | 260 | 82.68912 | 2.675157 | 3 | -110 | 1.337579
3.5 | 247 | 78.71836 | 2.546696 | 3.5 | -92 | 1.273348
4 | 240 | 76.58027 | 2.477524 | 4 | -70 | 1.238762
4.5 | 229 | 73.2204 | 2.368826 | 4.5 | -48 | 1.184413 | Peso Muestra+molde (gr) | 280.43
5 | 224 | 71.69319 | 2.319417 | 5 | -32 | 1.159709 | Peso del Molde(gr) | 150.65
5.5 | 219 | 70.16598 | 2.270009 | 5.5 | -20 | 1.135004 | Peso Muestra (g) | 129.78
6 | 214 | 68.63876 | 2.220601 | 6 | -6 | 1.1103 | Altura de la muestra(cm) | 1.93
6.5 | 210 | 67.41699 | 2.181074 | 6.5 | 18 | 1.090537 | Volumen (cm3) | 59.6563
7 | 207 | 66.50067 | 2.151429 | 7 | 40 | 1.075714 | Humedad (%) | 13.18892
7.5 | 204 | 65.58434 | 2.121784 | 7.5 | 72 | 1.060892 | g (g/cm3) | 2.175462
8 | 202 | 64.97346 | 2.102021 | 8 | 108 | 1.05101 | gd(g/cm3)= | 1.921974
8.5 | 200 | 64.36257 | 2.082257 | 8.5 | 142 | 1.041129
9 |  | 3.27409 | 0.1059233 | 9 |  | 0.05296166
9.5 |  | 3.27409 | 0.1059233 | 9.5 |  | 0.05296166
10 |  | 3.27409 | 0.1059233 | 10 |  | 0.05296166
10.5 |  | 3.27409 | 0.1059233 | 10.5 |  | 0.05296166
11 |  |  | 0 | 11 |  | 0
11.5 |  |  | 0 | 11.5 |  | 0
12 |  |  | 0 | 12 |  | 0
12.5 |  |  | 0 | 12.5 |  | 0
13 |  |  | 0 | 13 |  | 0

## Envolvente de falla
Muestra No | Humedad (%) | Area (cm²) | Densidad Humeda (gr/cm³) | Densidad Seca (gr/cm³) | Esfuerzo Normal (Kg/cm²) | Esfuerzo Cortante Máx (Kg/cm²)
1 | 13.17038 | 30.91 | 2.223826 | 1.965025 | 0.5 | 1.795689
2 | 13.95085 | 30.91 | 2.138863 | 1.877005 | 1 | 2.161311
3 | 13.18892 | 30.91 | 2.175462 | 1.921974 | 2 | 2.675157
[7 empty] | f = | 29.93764 | °
[7 empty] | Cohesión= | 1.5388 | kg/cm2
[7 empty] | 0 | 1.5388
[7 empty] | 0.5 | 1.795689
[7 empty] | 1 | 2.161311
[7 empty] | 2 | 2.675157