## Punto1
VELOCIDAD: 1 mm/min |  |  |  | s : | 0.5 | kg/cm2
AREA: | 30.91 | cm2 |  | tmáx: | 1.973559 | kg/cm2
Tiempo min | Lectura de carga | P (Kg) | t (Kg/cm²) | Def.Horizontal (mm) | Def.Vertical (10ˉ² mm) | t/s | HUMEDAD (%)
[7 empty] | Capsula No. | 210
0 | 0 | 0 | 0 | 0 | 0 | 0 | Peso capsula | 6.64
0.5 | 40 | 15.49179 | 0.5011901 | 0.5 | 70 | 1.00238 | Capsula + sh | 67.42
1 | 95 | 32.29112 | 1.044682 | 1 | 110 | 2.089364 | Capsula +ss | 60.23
1.5 | 135 | 44.50881 | 1.439949 | 1.5 | 170 | 2.879897 | Agua | 7.19
2 | 161 | 52.45032 | 1.696872 | 2 | 240 | 3.393744 | ss | 53.59
2.5 | 180 | 58.25372 | 1.884624 | 2.5 | 360 | 3.769248 | W(%) | 13.41668
3 | 189 | 61.0027 | 1.973559 | 3 | 440 | 3.947118
3.5 | 188 | 60.69726 | 1.963677 | 3.5 | 600 | 3.927354
4 | 182 | 58.86461 | 1.904387 | 4 | 800 | 3.808774
4.5 | 170 | 55.1993 | 1.785807 | 4.5 | 1040 | 3.571614 | Peso Muestra+molde (gr) | 280.86
5 | 156 | 50.9231 | 1.647464 | 5 | 1230 | 3.294928 | Peso del Molde(gr) | 144.76
5.5 | 148 | 48.47957 | 1.56841 | 5.5 | 1424 | 3.136821 | Peso Muestra (g) | 136.1
6 | 140 | 46.03603 | 1.489357 | 6 | 1630 | 2.978714 | Altura de la muestra(cm) | 1.97
6.5 | 133 | 43.89793 | 1.420185 | 6.5 | 1840 | 2.840371 | Volumen (cm3) | 60.8927
7 | 127 | 42.06528 | 1.360895 | 7 | 2056 | 2.721791 | Humedad (%) | 13.41668
7.5 | 124 | 41.14895 | 1.33125 | 7.5 | 2260 | 2.662501 | g (g/cm3) | 2.235079
8 | 122 | 40.53806 | 1.311487 | 8 | 2472 | 2.622974 | gd(g/cm3)= | 1.970679
8.5 | 120 | 39.92718 | 1.291724 | 8.5 | 2650 | 2.583447
9 |  | 3.27409 | 0.1059233 | 9 |  | 0.2118466
9.5 |  | 3.27409 | 0.1059233 | 9.5 |  | 0.2118466
10 |  | 3.27409 | 0.1059233 | 10 |  | 0.2118466
10.5 |  |  | 0 | 10.5 |  | 0
11 |  |  | 0 | 11 |  | 0
11.5 |  |  | 0 | 11.5 |  | 0
12 |  |  | 0 | 12 |  | 0
12.5 |  |  | 0 | 12.5 |  | 0
13 | [5 empty] | 0

## Punto2
VELOCIDAD: 0,05 mm/min | 1 mm/min |  |  | s : | 1 | kg/cm2
AREA: | 30.91 | cm² |  | tmáx: | 1.68699 | kg/cm2
Tiempo (mm) | Lectura de carga | P (Kg) | t (Kg/cm²) | Def.Horizontal (mm) | Def.Vertical (10ˉ²mm) | t/s | HUMEDAD (%)
[7 empty] | Capsula No. | 108
0 | 0 | 0 | 0 | 0 | 0 | 0 | Peso capsula | 6.95
0.5 | 35 | 13.96457 | 0.4517818 | 0.5 | -20 | 0.4517818 | Capsula + sh | 67.14
1 | 55 | 20.07342 | 0.6494151 | 1 | -80 | 0.6494151 | Capsula +ss | 60.17
1.5 | 75 | 26.18227 | 0.8470485 | 1.5 | -146 | 0.8470485 | Agua | 6.97
2 | 90 | 30.76391 | 0.9952736 | 2 | -190 | 0.9952736 | ss | 53.22
2.5 | 120 | 39.92718 | 1.291724 | 2.5 | -220 | 1.291724 | W(%) | 13.09658
3 | 140 | 46.03603 | 1.489357 | 3 | -238 | 1.489357
3.5 | 158 | 51.53399 | 1.667227 | 3.5 | -240 | 1.667227
4 | 160 | 52.14487 | 1.68699 | 4 | -200 | 1.68699 | Peso Muestra+molde (gr) | 263.89
4.5 | 151 | 49.39589 | 1.598055 | 4.5 | -140 | 1.598055 | Peso del Molde(gr) | 141.39
5 | 143 | 46.95235 | 1.519002 | 5 | -70 | 1.519002 | Peso Muestra (g) | 122.5
5.5 | 139 | 45.73058 | 1.479475 | 5.5 | -24 | 1.479475 | Altura de la muestra(cm) | 1.9
6 | 134 | 44.20337 | 1.430067 | 6 | 24 | 1.430067 | Volumen (cm3) | 58.729
6.5 | 129 | 42.67616 | 1.380659 | 6.5 | 66 | 1.380659 | Humedad (%) | 13.09658
7 | 125 | 41.45439 | 1.341132 | 7 | 106 | 1.341132 | g (g/cm3) | 2.085852
7.5 | 122 | 40.53806 | 1.311487 | 7.5 | 150 | 1.311487 | gd(g/cm3)= | 1.84431
8 | 120 | 39.92718 | 1.291724 | 8 | 202 | 1.291724
8.5 | 118 | 39.31629 | 1.27196 | 8.5 | 262 | 1.27196
9 |  | 3.27409 | 0.1059233 | 9 |  | 0.1059233
9.5 |  |  | 0 | 9.5 |  | 0
10 |  |  | 0 | 10 |  | 0
10.5 |  |  | 0 | 10.5 |  | 0
11 |  |  | 0 | 11 |  | 0
11.5 |  |  | 0 | 11.5 |  | 0
12 |  |  |  | 12 |  | 0
12.5 |  |  |  | 12.5 |  | 0
13 |  |  |  | 13

## Punto3
VELOCIDAD: 0,05 mm/min | 1 mm/min |  |  | s : | 2 | kg/cm2
AREA: | 30.91 | cm2 |  | tmáx: | 2.833264 | kg/cm2
Tiempo (min) | Lectura de carga | P (Kg) | t (Kg/cm²) | Def.Horizontal (mm ) | Def.Vertical ( 10ˉ² mm ) | t/s | HUMEDAD (%)
[7 empty] | Capsula No. | 162
0 | 0 | 0 | 0 | 0 | 0 | 0 | Peso capsula | 6.92
0.5 | 80 | 27.70948 | 0.8964569 | 0.5 | -16 | 0.4482284 | Capsula + sh | 52.89
1 | 140 | 46.03603 | 1.489357 | 1 | -30 | 0.7446785 | Capsula +ss | 47.72
1.5 | 185 | 59.78093 | 1.934032 | 1.5 | -36 | 0.9670161 | Agua | 5.17
2 | 222 | 71.0823 | 2.299654 | 2 | -36 | 1.149827 | ss | 40.8
2.5 | 247 | 78.71836 | 2.546696 | 2.5 | -22 | 1.273348 | W(%) | 12.67157
3 | 265 | 84.21633 | 2.724566 | 3 | -12 | 1.362283
3.5 | 275 | 87.27075 | 2.823382 | 3.5 | 10 | 1.411691
4 | 276 | 87.57619 | 2.833264 | 4 | 40 | 1.416632
4.5 | 273 | 86.65987 | 2.803619 | 4.5 | 70 | 1.40181 | Peso Muestra+molde (gr) | 271.14
5 | 268 | 85.13265 | 2.754211 | 5 | 115 | 1.377105 | Peso del Molde(gr) | 144.43
5.5 | 262 | 83.3 | 2.694921 | 5.5 | 136 | 1.34746 | Peso Muestra (g) | 126.71
6 | 259 | 82.38367 | 2.665276 | 6 | 172 | 1.332638 | Altura de la muestra(cm) | 1.93
6.5 | 256 | 81.46735 | 2.635631 | 6.5 | 206 | 1.317815 | Volumen (cm3) | 59.6563
7 | 253 | 80.55102 | 2.605986 | 7 | 242 | 1.302993 | Humedad (%) | 12.67157
7.5 | 251 | 79.94013 | 2.586222 | 7.5 | 280 | 1.293111 | g (g/cm3) | 2.124
8 | 249 | 79.32925 | 2.566459 | 8 | 316 | 1.28323 | gd(g/cm3)= | 1.885125
8.5 | 248 | 79.02381 | 2.556577 | 8.5 | 354 | 1.278289
9 |  | 3.27409 | 0.1059233 | 9 |  | 0.05296166
9.5 |  | 3.27409 | 0.1059233 | 9.5 |  | 0.05296166
10 |  | 3.27409 | 0.1059233 | 10 |  | 0.05296166
10.5 |  | 3.27409 | 0.1059233 | 10.5 |  | 0.05296166
11 |  |  | 0 | 11 |  | 0
11.5 |  |  | 0 | 11.5 |  | 0
12 |  |  | 0 | 12 |  | 0
12.5 |  |  | 0 | 12.5 |  | 0
13 |  |  | 0 | 13 |  | 0

## Envolvente de falla
Muestra No | Humedad (%) | Area (cm²) | Densidad Humeda (gr/cm³) | Densidad Seca (gr/cm³) | Esfuerzo Normal (Kg/cm²) | Esfuerzo Cortante Máx (Kg/cm²)
1 | 13.41668 | 30.91 | 2.235079 | 1.970679 | 0.5 | 1.973559
2 | 13.09658 | 30.91 | 2.085852 | 1.84431 | 1 | 1.68699
3 | 12.67157 | 30.91 | 2.124 | 1.885125 | 2 | 2.833264
[7 empty] | f = | 33.22881 | °
[7 empty] | Cohesión= | 1.4003 | kg/cm2
[7 empty] | 0 | 1.4003
[7 empty] | 0.5 | 1.973559
[7 empty] | 1 | 1.68699
[7 empty] | 2 | 2.833264