## Punto1
VELOCIDAD: 1 mm/min |  |  |  | s : | 0.5 | kg/cm2
AREA: | 30.91 | cm2 |  | tmáx: | 1.716635 | kg/cm2
Tiempo min | Lectura de carga | P (Kg) | t (Kg/cm²) | Def.Horizontal (mm) | Def.Vertical (10ˉ² mm) | t/s | HUMEDAD (%)
[7 empty] | Capsula No. | 120
0 | 0 | 0 | 0 | 0 | 0 | 0 | Peso capsula | 8.87
0.5 | 34 | 13.65913 | 0.4419001 | 0.5 | 42 | 0.8838002 | Capsula + sh | 56.19
1 | 58 | 20.98975 | 0.6790601 | 1 | 72 | 1.35812 | Capsula +ss | 50.87
1.5 | 83 | 28.62581 | 0.9261019 | 1.5 | 94 | 1.852204 | Agua | 5.32
2 | 143 | 46.95235 | 1.519002 | 2 | 130 | 3.038004 | ss | 42
2.5 | 163 | 53.0612 | 1.716635 | 2.5 | 200 | 3.433271 | W(%) | 12.66667
3 | 130 | 42.9816 | 1.39054 | 3 | 320 | 2.781081
3.5 | 117 | 39.01085 | 1.262079 | 3.5 | 420 | 2.524157
4 | 109 | 36.56731 | 1.183025 | 4 | 526 | 2.366051
4.5 | 105 | 35.34554 | 1.143499 | 4.5 | 632 | 2.286997 | Peso Muestra+molde (gr) | 270.74
5 | 100 | 33.81833 | 1.09409 | 5 | 740 | 2.188181 | Peso del Molde(gr) | 138.39
5.5 | 95 | 32.29112 | 1.044682 | 5.5 | 836 | 2.089364 | Peso Muestra (g) | 132.35
6 | 91 | 31.06935 | 1.005155 | 6 | 942 | 2.01031 | Altura de la muestra(cm) | 1.98
6.5 | 87 | 29.84758 | 0.9656286 | 6.5 | 1050 | 1.931257 | Volumen (cm3) | 61.2018
7 | 84 | 28.93125 | 0.9359836 | 7 | 1156 | 1.871967 | Humedad (%) | 12.66667
7.5 | 81 | 28.01492 | 0.9063385 | 7.5 | 1248 | 1.812677 | g (g/cm3) | 2.162518
8 | 79 | 27.40404 | 0.8865752 | 8 | 1340 | 1.77315 | gd(g/cm3)= | 1.919395
8.5 | 77 | 26.79315 | 0.8668119 | 8.5 | 1430 | 1.733624
9 |  | 3.27409 | 0.1059233 | 9 |  | 0.2118466
9.5 |  | 3.27409 | 0.1059233 | 9.5 |  | 0.2118466
10 |  | 3.27409 | 0.1059233 | 10 |  | 0.2118466
10.5 |  |  | 0 | 10.5 |  | 0
11 |  |  | 0 | 11 |  | 0
11.5 |  |  | 0 | 11.5 |  | 0
12 |  |  | 0 | 12 |  | 0
12.5 |  |  | 0 | 12.5 |  | 0
13 | [5 empty] | 0

## Punto2
VELOCIDAD: 0,05 mm/min | 1 mm/min |  |  | s : | 1 | kg/cm2
AREA: | 30.91 | cm² |  | tmáx: | 2.378707 | kg/cm2
Tiempo (mm) | Lectura de carga | P (Kg) | t (Kg/cm²) | Def.Horizontal (mm) | Def.Vertical (10ˉ²mm) | t/s | HUMEDAD (%)
[7 empty] | Capsula No. | 176
0 | 0 | 0 | 0 | 0 | 0 | 0 | Peso capsula | 6.45
0.5 | 44 | 16.71356 | 0.5407168 | 0.5 | 0 | 0.5407168 | Capsula + sh | 43.95
1 | 100 | 33.81833 | 1.09409 | 1 | 10 | 1.09409 | Capsula +ss | 39.84
1.5 | 145 | 47.56324 | 1.538765 | 1.5 | 0 | 1.538765 | Agua | 4.11
2 | 188 | 60.69726 | 1.963677 | 2 | 10 | 1.963677 | ss | 33.39
2.5 | 215 | 68.94421 | 2.230482 | 2.5 | 24 | 2.230482 | W(%) | 12.30907
3 | 230 | 73.52584 | 2.378707 | 3 | 54 | 2.378707
3.5 | 225 | 71.99863 | 2.329299 | 3.5 | 100 | 2.329299
4 | 207 | 66.50067 | 2.151429 | 4 | 150 | 2.151429 | Peso Muestra+molde (gr) | 280.03
4.5 | 182 | 58.86461 | 1.904387 | 4.5 | 202 | 1.904387 | Peso del Molde(gr) | 148.9
5 | 169 | 54.89386 | 1.775925 | 5 | 254 | 1.775925 | Peso Muestra (g) | 131.13
5.5 | 158 | 51.53399 | 1.667227 | 5.5 | 306 | 1.667227 | Altura de la muestra(cm) | 1.93
6 | 150 | 49.09045 | 1.588174 | 6 | 350 | 1.588174 | Volumen (cm3) | 59.6563
6.5 | 142 | 46.64691 | 1.50912 | 6.5 | 402 | 1.50912 | Humedad (%) | 12.30907
7 | 136 | 44.81426 | 1.44983 | 7 | 460 | 1.44983 | g (g/cm3) | 2.198091
7.5 | 130 | 42.9816 | 1.39054 | 7.5 | 506 | 1.39054 | gd(g/cm3)= | 1.957181
8 | 127 | 42.06528 | 1.360895 | 8 | 548 | 1.360895
8.5 | 124 | 41.14895 | 1.33125 | 8.5 | 592 | 1.33125
9 |  | 3.27409 | 0.1059233 | 9 |  | 0.1059233
9.5 |  |  | 0 | 9.5 |  | 0
10 |  |  | 0 | 10 |  | 0
10.5 |  |  | 0 | 10.5 |  | 0
11 |  |  | 0 | 11 |  | 0
11.5 |  |  | 0 | 11.5 |  | 0
12 |  |  |  | 12 |  | 0
12.5 |  |  |  | 12.5 |  | 0
13 |  |  |  | 13

## Punto3
VELOCIDAD: 0,05 mm/min | 1 mm/min |  |  | s : | 2 | kg/cm2
AREA: | 30.91 | cm2 |  | tmáx: | 2.862909 | kg/cm2
Tiempo (min) | Lectura de carga | P (Kg) | t (Kg/cm²) | Def.Horizontal (mm ) | Def.Vertical ( 10ˉ² mm ) | t/s | HUMEDAD (%)
[7 empty] | Capsula No. | 207
0 | 0 | 0 | 0 | 0 | 0 | 0 | Peso capsula | 8.69
0.5 | 58 | 20.98975 | 0.6790601 | 0.5 | -24 | 0.3395301 | Capsula + sh | 69.59
1 | 111 | 37.1782 | 1.202789 | 1 | -60 | 0.6013943 | Capsula +ss | 62.65
1.5 | 159 | 51.83943 | 1.677109 | 1.5 | -76 | 0.8385544 | Agua | 6.94
2 | 204 | 65.58434 | 2.121784 | 2 | -88 | 1.060892 | ss | 53.96
2.5 | 236 | 75.3585 | 2.437997 | 2.5 | -88 | 1.218999 | W(%) | 12.86138
3 | 262 | 83.3 | 2.694921 | 3 | -80 | 1.34746
3.5 | 277 | 87.88164 | 2.843146 | 3.5 | -56 | 1.421573
4 | 279 | 88.49252 | 2.862909 | 4 | -24 | 1.431455
4.5 | 255 | 81.1619 | 2.625749 | 4.5 | 40 | 1.312875 | Peso Muestra+molde (gr) | 284.96
5 | 232 | 74.13673 | 2.398471 | 5 | 116 | 1.199235 | Peso del Molde(gr) | 149.4
5.5 | 221 | 70.77686 | 2.289772 | 5.5 | 180 | 1.144886 | Peso Muestra (g) | 135.56
6 | 211 | 67.72244 | 2.190956 | 6 | 242 | 1.095478 | Altura de la muestra(cm) | 1.96
6.5 | 203 | 65.2789 | 2.111902 | 6.5 | 298 | 1.055951 | Volumen (cm3) | 60.5836
7 | 198 | 63.75169 | 2.062494 | 7 | 256 | 1.031247 | Humedad (%) | 12.86138
7.5 | 195 | 62.83536 | 2.032849 | 7.5 | 418 | 1.016424 | g (g/cm3) | 2.237569
8 | 193 | 62.22447 | 2.013086 | 8 | 480 | 1.006543 | gd(g/cm3)= | 1.982582
8.5 | 191 | 61.61359 | 1.993322 | 8.5 | 530 | 0.9966611
9 |  | 3.27409 | 0.1059233 | 9 |  | 0.05296166
9.5 |  | 3.27409 | 0.1059233 | 9.5 |  | 0.05296166
10 |  | 3.27409 | 0.1059233 | 10 |  | 0.05296166
10.5 |  | 3.27409 | 0.1059233 | 10.5 |  | 0.05296166
11 |  |  | 0 | 11 |  | 0
11.5 |  |  | 0 | 11.5 |  | 0
12 |  |  | 0 | 12 |  | 0
12.5 |  |  | 0 | 12.5 |  | 0
13 |  |  | 0 | 13 |  | 0

## Envolvente de falla
Muestra No | Humedad (%) | Area (cm²) | Densidad Humeda (gr/cm³) | Densidad Seca (gr/cm³) | Esfuerzo Normal (Kg/cm²) | Esfuerzo Cortante Máx (Kg/cm²)
1 | 12.66667 | 30.91 | 2.162518 | 1.919395 | 0.5 | 1.716635
2 | 12.30907 | 30.91 | 2.198091 | 1.957181 | 1 | 2.378707
3 | 12.86138 | 30.91 | 2.237569 | 1.982582 | 2 | 2.862909
[7 empty] | f = | 35.91206 | °
[7 empty] | Cohesión= | 1.4746 | kg/cm2
[7 empty] | 0 | 1.4746
[7 empty] | 0.5 | 1.716635
[7 empty] | 1 | 2.378707
[7 empty] | 2 | 2.862909