## Punto1
VELOCIDAD: 1 mm/min |  |  |  | s : | 0.5 | kg/cm2
AREA: | 30.91 | cm2 |  | tmáx: | 1.80557 | kg/cm2
Tiempo min | Lectura de carga | P (Kg) | t (Kg/cm²) | Def.Horizontal (mm) | Def.Vertical (10ˉ² mm) | t/s | HUMEDAD (%)
[7 empty] | Capsula No. | 181
0 | 0 | 0 | 0 | 0 | 0 | 0 | Peso capsula | 6.39
0.5 | 62 | 22.21152 | 0.7185868 | 0.5 | 90 | 1.437174 | Capsula + sh | 64.72
1 | 127 | 42.06528 | 1.360895 | 1 | 140 | 2.721791 | Capsula +ss | 57.71
1.5 | 171 | 55.50474 | 1.795689 | 1.5 | 198 | 3.591378 | Agua | 7.01
2 | 172 | 55.81018 | 1.80557 | 2 | 300 | 3.611141 | ss | 51.32
2.5 | 168 | 54.58841 | 1.766044 | 2.5 | 400 | 3.532088 | W(%) | 13.65939
3 | 165 | 53.67209 | 1.736399 | 3 | 590 | 3.472798
3.5 | 155 | 50.61766 | 1.637582 | 3.5 | 680 | 3.275164
4 | 148 | 48.47957 | 1.56841 | 4 | 800 | 3.136821
4.5 | 133 | 43.89793 | 1.420185 | 4.5 | 960 | 2.840371 | Peso Muestra+molde (gr) | 281.77
5 | 126 | 41.75983 | 1.351014 | 5 | 1140 | 2.702027 | Peso del Molde(gr) | 150.05
5.5 | 121 | 40.23262 | 1.301605 | 5.5 | 1310 | 2.603211 | Peso Muestra (g) | 131.72
6 | 116 | 38.70541 | 1.252197 | 6 | 1490 | 2.504394 | Altura de la muestra(cm) | 1.93
6.5 | 113 | 37.78908 | 1.222552 | 6.5 | 1660 | 2.445104 | Volumen (cm3) | 59.6563
7 | 111 | 37.1782 | 1.202789 | 7 | 1820 | 2.405577 | Humedad (%) | 13.65939
7.5 | 109 | 36.56731 | 1.183025 | 7.5 | 1996 | 2.366051 | g (g/cm3) | 2.207981
8 | 106 | 35.65098 | 1.15338 | 8 | 2150 | 2.306761 | gd(g/cm3)= | 1.94263
8.5 | 104 | 35.0401 | 1.133617 | 8.5 | 2300 | 2.267234
9 |  | 3.27409 | 0.1059233 | 9 |  | 0.2118466
9.5 |  | 3.27409 | 0.1059233 | 9.5 |  | 0.2118466
10 |  | 3.27409 | 0.1059233 | 10 |  | 0.2118466
10.5 |  |  | 0 | 10.5 |  | 0
11 |  |  | 0 | 11 |  | 0
11.5 |  |  | 0 | 11.5 |  | 0
12 |  |  | 0 | 12 |  | 0
12.5 |  |  | 0 | 12.5 |  | 0
13 | [5 empty] | 0

## Punto2
VELOCIDAD: 0,05 mm/min | 1 mm/min |  |  | s : | 1 | kg/cm2
AREA: | 30.91 | cm² |  | tmáx: | 2.230482 | kg/cm2
Tiempo (mm) | Lectura de carga | P (Kg) | t (Kg/cm²) | Def.Horizontal (mm) | Def.Vertical (10ˉ²mm) | t/s | HUMEDAD (%)
[7 empty] | Capsula No. | 137
0 | 0 | 0 | 0 | 0 | 0 | 0 | Peso capsula | 8.43
0.5 | 62 | 22.21152 | 0.7185868 | 0.5 | 0 | 0.7185868 | Capsula + sh | 72.99
1 | 125 | 41.45439 | 1.341132 | 1 | 10 | 1.341132 | Capsula +ss | 65.56
1.5 | 173 | 56.11563 | 1.815452 | 1.5 | 12 | 1.815452 | Agua | 7.43
2 | 215 | 68.94421 | 2.230482 | 2 | 30 | 2.230482 | ss | 57.13
2.5 | 194 | 62.52992 | 2.022967 | 2.5 | 100 | 2.022967 | W(%) | 13.00543
3 | 170 | 55.1993 | 1.785807 | 3 | 180 | 1.785807
3.5 | 155 | 50.61766 | 1.637582 | 3.5 | 220 | 1.637582
4 | 143 | 46.95235 | 1.519002 | 4 | 270 | 1.519002 | Peso Muestra+molde (gr) | 273.85
4.5 | 134 | 44.20337 | 1.430067 | 4.5 | 320 | 1.430067 | Peso del Molde(gr) | 143.48
5 | 121 | 40.23262 | 1.301605 | 5 | 380 | 1.301605 | Peso Muestra (g) | 130.37
5.5 | 117 | 39.01085 | 1.262079 | 5.5 | 426 | 1.262079 | Altura de la muestra(cm) | 1.94
6 | 113 | 37.78908 | 1.222552 | 6 | 468 | 1.222552 | Volumen (cm3) | 59.9654
6.5 | 110 | 36.87275 | 1.192907 | 6.5 | 514 | 1.192907 | Humedad (%) | 13.00543
7 | 107 | 35.95643 | 1.163262 | 7 | 556 | 1.163262 | g (g/cm3) | 2.174087
7.5 | 104 | 35.0401 | 1.133617 | 7.5 | 598 | 1.133617 | gd(g/cm3)= | 1.923878
8 | 102 | 34.42922 | 1.113854 | 8 | 640 | 1.113854
8.5 | 101 | 34.12377 | 1.103972 | 8.5 | 676 | 1.103972
9 |  | 3.27409 | 0.1059233 | 9 |  | 0.1059233
9.5 |  |  | 0 | 9.5 |  | 0
10 |  |  | 0 | 10 |  | 0
10.5 |  |  | 0 | 10.5 |  | 0
11 |  |  | 0 | 11 |  | 0
11.5 |  |  | 0 | 11.5 |  | 0
12 |  |  |  | 12 |  | 0
12.5 |  |  |  | 12.5 |  | 0
13 |  |  |  | 13

## Punto3
VELOCIDAD: 0,05 mm/min | 1 mm/min |  |  | s : | 2 | kg/cm2
AREA: | 30.91 | cm2 |  | tmáx: | 2.813501 | kg/cm2
Tiempo (min) | Lectura de carga | P (Kg) | t (Kg/cm²) | Def.Horizontal (mm ) | Def.Vertical ( 10ˉ² mm ) | t/s | HUMEDAD (%)
[7 empty] | Capsula No. | 59
0 | 0 | 0 | 0 | 0 | 0 | 0 | Peso capsula | 6.87
0.5 | 73 | 25.57139 | 0.8272852 | 0.5 | -40 | 0.4136426 | Capsula + sh | 55.88
1 | 117 | 39.01085 | 1.262079 | 1 | -76 | 0.6310393 | Capsula +ss | 50.35
1.5 | 160 | 52.14487 | 1.68699 | 1.5 | -110 | 0.8434952 | Agua | 5.53
2 | 197 | 63.44624 | 2.052612 | 2 | -130 | 1.026306 | ss | 43.48
2.5 | 244 | 77.80204 | 2.517051 | 2.5 | -138 | 1.258525 | W(%) | 12.71849
3 | 274 | 86.96531 | 2.813501 | 3 | -140 | 1.40675
3.5 | 250 | 79.63469 | 2.576341 | 3.5 | -124 | 1.28817
4 | 228 | 72.91496 | 2.358944 | 4 | -88 | 1.179472
4.5 | 220 | 70.47142 | 2.279891 | 4.5 | -48 | 1.139945 | Peso Muestra+molde (gr) | 281.38
5 | 200 | 64.36257 | 2.082257 | 5 | -6 | 1.041129 | Peso del Molde(gr) | 148.86
5.5 | 194 | 62.52992 | 2.022967 | 5.5 | 40 | 1.011484 | Peso Muestra (g) | 132.52
6 | 189 | 61.0027 | 1.973559 | 6 | 82 | 0.9867794 | Altura de la muestra(cm) | 1.96
6.5 | 184 | 59.47549 | 1.924151 | 6.5 | 124 | 0.9620753 | Volumen (cm3) | 60.5836
7 | 179 | 57.94828 | 1.874742 | 7 | 156 | 0.9373711 | Humedad (%) | 12.71849
7.5 | 176 | 57.03195 | 1.845097 | 7.5 | 190 | 0.9225486 | g (g/cm3) | 2.187391
8 | 174 | 56.42107 | 1.825334 | 8 | 224 | 0.9126669 | gd(g/cm3)= | 1.940578
8.5 | 172 | 55.81018 | 1.80557 | 8.5 | 250 | 0.9027852
9 |  | 3.27409 | 0.1059233 | 9 |  | 0.05296166
9.5 |  | 3.27409 | 0.1059233 | 9.5 |  | 0.05296166
10 |  | 3.27409 | 0.1059233 | 10 |  | 0.05296166
10.5 |  | 3.27409 | 0.1059233 | 10.5 |  | 0.05296166
11 |  |  | 0 | 11 |  | 0
11.5 |  |  | 0 | 11.5 |  | 0
12 |  |  | 0 | 12 |  | 0
12.5 |  |  | 0 | 12.5 |  | 0
13 |  |  | 0 | 13 |  | 0

## Envolvente de falla
Muestra No | Humedad (%) | Area (cm²) | Densidad Humeda (gr/cm³) | Densidad Seca (gr/cm³) | Esfuerzo Normal (Kg/cm²) | Esfuerzo Cortante Máx (Kg/cm²)
1 | 13.65939 | 30.91 | 2.207981 | 1.94263 | 0.5 | 1.80557
2 | 13.00543 | 30.91 | 2.174087 | 1.923878 | 1 | 2.230482
3 | 12.71849 | 30.91 | 2.187391 | 1.940578 | 2 | 2.813501
[7 empty] | f = | 33.39686 | °
[7 empty] | Cohesión= | 1.514 | kg/cm2
[7 empty] | 0 | 1.514
[7 empty] | 0.5 | 1.80557
[7 empty] | 1 | 2.230482
[7 empty] | 2 | 2.813501