## Hoja1
ENSAYO | COHESION | ANGULO | g(g/cm3) | gd(g/cm3) | w(%)
1 | 1.8895 | 35.6 | 2.22 | 1.97 | 12.44
2 | 1.4944 | 36 | 2.14 | 1.9 | 12.55
3 | 1.7315 | 35.4 | 2.16 | 1.92 | 12.47
4 | 1.1386 | 30.4 | 2.14 | 1.9 | 12.49
5 | 1.86 | 30.1 | 2.22 | 1.97 | 12.63
6 | 1.5388 | 29.9 | 2.18 | 1.92 | 13.44
7 | 1.4003 | 33.2 | 2.15 | 1.9 | 13.06
8 | 1.4746 | 35.9 | 2.2 | 1.95 | 12.61
9 | 1.514 | 33.4 | 2.19 | 1.94 | 13.13
10 | 1.3807 | 36.5 | 2.19 | 1.93 | 13.49
11 | 1.4596 | 34.7 | 2.22 | 1.96 | 13.21
12 | 1.5635 | 29.6 | 2.16 | 1.9 | 13.56
13 | 1.6563 | 32.1 | 2.16 | 1.9 | 13.44
14 | 1.178 | 29.3 | 2.15 | 1.9 | 13.39
15 | 1.4794 | 30.2 | 2.17 | 1.92 | 12.7
16 | 1.1237 | 37.7 | 2.2 | 1.95 | 12.93
17 | 1.3312 | 35.6 | 2.22 | 1.97 | 12.72
18 | 1.6574 | 31.8 | 2.12 | 1.87 | 12.99
19 | 1.6574 | 29.6 | 2.08 | 1.84 | 12.95
20 | 1.677 | 33.3 | 2.15 | 1.91 | 12.81
21 | 1.6722 | 34.1 | 2.19 | 1.94 | 12.77
22 | 1.8155 | 32.2 | 2.19 | 1.94 | 12.9
23 | 1.7018 | 32.2 | 2.22 | 1.96 | 12.89
24 | 1.7118 | 35.2 | 2.15 | 1.91 | 12.76
25 | 1.5338 | 30.2 | 2.2 | 1.94 | 13.01
26 | 1.766 | 32.9 | 2.2 | 1.95 | 13.02
27 | 1.855 | 30.5 | 2.18 | 1.93 | 13.06
28 | 1.5634 | 30.5 | 2.16 | 1.91 | 13.09
29 | 1.687 | 33 | 2.2 | 1.95 | 12.93
30 | 1.178 | 32.5 | 2.17 | 1.92 | 13.07
PROMEDIO | 1.556347 | 32.78667 | 2.176 | 1.925667 | 12.95033
DESV EST | 0.2147462 | 2.438588 | 0.03328042 | 0.0303637 | 0.3105222
ERROR | 13.7981 | 7.437744 | 1.529431 | 1.576789 | 2.397793