## Hoja1
RESUMEN CON FIBRA DE 3 CM 25 %
corte | angulo | cohesion
1 | 27 | 1.2373
2 | 26.4 | 1.8154
3 | 31.3 | 1.7076
4 | 26.9 | 1.5337
5 | 20.7 | 1.6327
6 | 29.5 | 1.4547
7 | 28.1 | 1.4054
8 | 31.6 | 1.7907
9 | 23.6 | 2.0229
10 | 24.6 | 1.2967
11 | 30.2 | 1.1731
12 | 31.9 | 1.1189
13 | 29.1 | 1.8351
14 | 27.7 | 1.1337
15 | 31.5 | 1.4103
16 | 27.8 | 1.2473
17 | 26.2 | 1.3411
18 | 23.1 | 1.7561
19 | 29.1 | 1.0051
20 | 26.1 | 1.6821
21 | 26.1 | 1.7116
22 | 25.2 | 1.0594
23 | 22.5 | 1.2078
24 | 26.1 | 1.7612
25 | 24.8 | 1.9341
26 | 27.6 | 1.5189
27 | 28.6 | 1.7315
28 | 27.8 | 1.44
29 | 31 | 1.6227
30 | 27.3 | 1.2177
PROMEDIO | 27.31333 | 1.493493
DESVIACIÓN | 2.829979 | 0.2823527
ERROR(%) | 10.36116 | 18.90552