## Punto1
VELOCIDAD: 1 mm/min |  |  |  | s : | 0.5 | kg/cm2
AREA: | 30.91 | cm2 |  | tmáx: | 1.291724 | kg/cm2
Tiempo min | Lectura de carga | P (Kg) | t (Kg/cm²) | Def.Horizontal (mm) | Def.Vertical (10ˉ² mm) | t/s | HUMEDAD (%)
[7 empty] | Capsula No. | 44
0 | 0 | 0 | 0 | 0 | 0 | 0 | Peso capsula | 10.66
0.5 | 25 | 10.91015 | 0.3529651 | 0.5 | 20 | 0.7059301 | Capsula + sh | 63.13
1 | 59 | 21.29519 | 0.6889418 | 1 | 40 | 1.377884 | Capsula +ss | 57.01
1.5 | 90 | 30.76391 | 0.9952736 | 1.5 | 74 | 1.990547 | Agua | 6.12
2 | 105 | 35.34554 | 1.143499 | 2 | 122 | 2.286997 | ss | 46.35
2.5 | 115 | 38.39997 | 1.242315 | 2.5 | 188 | 2.484631 | W(%) | 13.20388
3 | 120 | 39.92718 | 1.291724 | 3 | 270 | 2.583447
3.5 | 120 | 39.92718 | 1.291724 | 3.5 | 330 | 2.583447
4 | 116 | 38.70541 | 1.252197 | 4 | 366 | 2.504394
4.5 | 112 | 37.48364 | 1.21267 | 4.5 | 408 | 2.425341 | Peso Muestra+molde (gr) | 279.45
5 | 108 | 36.26187 | 1.173144 | 5 | 450 | 2.346287 | Peso del Molde(gr) | 148.11
5.5 | 104 | 35.0401 | 1.133617 | 5.5 | 510 | 2.267234 | Peso Muestra (g) | 131.34
6 | 101 | 34.12377 | 1.103972 | 6 | 574 | 2.207944 | Altura de la muestra(cm) | 1.94
6.5 | 97 | 32.902 | 1.064445 | 6.5 | 626 | 2.128891 | Volumen (cm3) | 59.9654
7 | 94 | 31.98568 | 1.0348 | 7 | 688 | 2.069601 | Humedad (%) | 13.20388
7.5 | 92 | 31.37479 | 1.015037 | 7.5 | 742 | 2.030074 | g (g/cm3) | 2.190263
8 | 90 | 30.76391 | 0.9952736 | 8 | 790 | 1.990547 | gd(g/cm3)= | 1.934795
8.5 | 89 | 30.45846 | 0.9853919 | 8.5 | 858 | 1.970784
9 |  | 3.27409 | 0.1059233 | 9 |  | 0.2118466
9.5 |  | 3.27409 | 0.1059233 | 9.5 |  | 0.2118466
10 |  | 3.27409 | 0.1059233 | 10 |  | 0.2118466
10.5 |  |  | 0 | 10.5 |  | 0
11 |  |  | 0 | 11 |  | 0
11.5 |  |  | 0 | 11.5 |  | 0
12 |  |  | 0 | 12 |  | 0
12.5 |  |  | 0 | 12.5 |  | 0
13 | [5 empty] | 0

## Punto2
VELOCIDAD: 0,05 mm/min | 1 mm/min |  |  | s : | 1 | kg/cm2
AREA: | 30.91 | cm² |  | tmáx: | 1.617819 | kg/cm2
Tiempo (mm) | Lectura de carga | P (Kg) | t (Kg/cm²) | Def.Horizontal (mm) | Def.Vertical (10ˉ²mm) | t/s | HUMEDAD (%)
[7 empty] | Capsula No. | 21
0 | 0 | 0 | 0 | 0 | 0 | 0 | Peso capsula | 21.31
0.5 | 31 | 12.7428 | 0.4122551 | 0.5 | -18 | 0.4122551 | Capsula + sh | 70.44
1 | 55 | 20.07342 | 0.6494151 | 1 | -38 | 0.6494151 | Capsula +ss | 64.95
1.5 | 68 | 24.04417 | 0.7778768 | 1.5 | -50 | 0.7778768 | Agua | 5.49
2 | 88 | 30.15302 | 0.9755102 | 2 | -46 | 0.9755102 | ss | 43.64
2.5 | 104 | 35.0401 | 1.133617 | 2.5 | -38 | 1.133617 | W(%) | 12.5802
3 | 120 | 39.92718 | 1.291724 | 3 | -22 | 1.291724
3.5 | 131 | 43.28704 | 1.400422 | 3.5 | -10 | 1.400422
4 | 141 | 46.34147 | 1.499239 | 4 | 20 | 1.499239 | Peso Muestra+molde (gr) | 272.69
4.5 | 146 | 47.86868 | 1.548647 | 4.5 | 52 | 1.548647 | Peso del Molde(gr) | 148.62
5 | 149 | 48.78501 | 1.578292 | 5 | 90 | 1.578292 | Peso Muestra (g) | 124.07
5.5 | 153 | 50.00678 | 1.617819 | 5.5 | 132 | 1.617819 | Altura de la muestra(cm) | 1.96
6 | 150 | 49.09045 | 1.588174 | 6 | 178 | 1.588174 | Volumen (cm3) | 60.5836
6.5 | 147 | 48.17412 | 1.558529 | 6.5 | 206 | 1.558529 | Humedad (%) | 12.5802
7 | 145 | 47.56324 | 1.538765 | 7 | 240 | 1.538765 | g (g/cm3) | 2.047914
7.5 | 143 | 46.95235 | 1.519002 | 7.5 | 278 | 1.519002 | gd(g/cm3)= | 1.819071
8 | 141 | 46.34147 | 1.499239 | 8 | 310 | 1.499239
8.5 | 139 | 45.73058 | 1.479475 | 8.5 | 346 | 1.479475
9 |  | 3.27409 | 0.1059233 | 9 |  | 0.1059233
9.5 |  |  | 0 | 9.5 |  | 0
10 |  |  | 0 | 10 |  | 0
10.5 |  |  | 0 | 10.5 |  | 0
11 |  |  | 0 | 11 |  | 0
11.5 |  |  | 0 | 11.5 |  | 0
12 |  |  |  | 12 |  | 0
12.5 |  |  |  | 12.5 |  | 0
13 |  |  |  | 13

## Punto3
VELOCIDAD: 0,05 mm/min | 1 mm/min |  |  | s : | 2 | kg/cm2
AREA: | 30.91 | cm2 |  | tmáx: | 2.042731 | kg/cm2
Tiempo (min) | Lectura de carga | P (Kg) | t (Kg/cm²) | Def.Horizontal (mm ) | Def.Vertical ( 10ˉ² mm ) | t/s | HUMEDAD (%)
[7 empty] | Capsula No. | 52
0 | 0 | 0 | 0 | 0 | 0 | 0 | Peso capsula | 22.35
0.5 | 71 | 24.9605 | 0.8075219 | 0.5 | -50 | 0.4037609 | Capsula + sh | 80.04
1 | 115 | 38.39997 | 1.242315 | 1 | -86 | 0.6211577 | Capsula +ss | 73.22
1.5 | 143 | 46.95235 | 1.519002 | 1.5 | -124 | 0.759501 | Agua | 6.82
2 | 164 | 53.36664 | 1.726517 | 2 | -152 | 0.8632586 | ss | 50.87
2.5 | 178 | 57.64284 | 1.86486 | 2.5 | -172 | 0.9324302 | W(%) | 13.40672
3 | 188 | 60.69726 | 1.963677 | 3 | -192 | 0.9818386
3.5 | 193 | 62.22447 | 2.013086 | 3.5 | -200 | 1.006543
4 | 196 | 63.1408 | 2.042731 | 4 | -202 | 1.021365
4.5 | 196 | 63.1408 | 2.042731 | 4.5 | -202 | 1.021365 | Peso Muestra+molde (gr) | 272.98
5 | 195 | 62.83536 | 2.032849 | 5 | -196 | 1.016424 | Peso del Molde(gr) | 144.47
5.5 | 194 | 62.52992 | 2.022967 | 5.5 | -180 | 1.011484 | Peso Muestra (g) | 128.51
6 | 193 | 62.22447 | 2.013086 | 6 | -160 | 1.006543 | Altura de la muestra(cm) | 1.91
6.5 | 192 | 61.91903 | 2.003204 | 6.5 | -150 | 1.001602 | Volumen (cm3) | 59.0381
7 | 190 | 61.30815 | 1.983441 | 7 | -130 | 0.9917203 | Humedad (%) | 13.40672
7.5 | 190 | 61.30815 | 1.983441 | 7.5 | -120 | 0.9917203 | g (g/cm3) | 2.17673
8 | 189 | 61.0027 | 1.973559 | 8 | -110 | 0.9867794 | gd(g/cm3)= | 1.919401
8.5 | 188 | 60.69726 | 1.963677 | 8.5 | -100 | 0.9818386
9 |  | 3.27409 | 0.1059233 | 9 |  | 0.05296166
9.5 |  | 3.27409 | 0.1059233 | 9.5 |  | 0.05296166
10 |  | 3.27409 | 0.1059233 | 10 |  | 0.05296166
10.5 |  | 3.27409 | 0.1059233 | 10.5 |  | 0.05296166
11 |  |  | 0 | 11 |  | 0
11.5 |  |  | 0 | 11.5 |  | 0
12 |  |  | 0 | 12 |  | 0
12.5 |  |  | 0 | 12.5 |  | 0
13 |  |  | 0 | 13 |  | 0

## Envolvente de falla
Muestra No | Humedad (%) | Area (cm²) | Densidad Humeda (gr/cm³) | Densidad Seca (gr/cm³) | Esfuerzo Normal (Kg/cm²) | Esfuerzo Cortante Máx (Kg/cm²)
1 | 13.20388 | 30.91 | 2.190263 | 1.934795 | 0.5 | 1.291724
2 | 12.5802 | 30.91 | 2.047914 | 1.819071 | 1 | 1.617819
3 | 13.40672 | 30.91 | 2.17673 | 1.919401 | 2 | 2.042731
[7 empty] | f = | 26.10023 | °
[7 empty] | Cohesión= | 1.0792 | kg/cm2
[7 empty] | 0 | 1.0792
[7 empty] | 0.5 | 1.291724
[7 empty] | 1 | 1.617819
[7 empty] | 2 | 2.042731