## Punto1
VELOCIDAD: 1 mm/min |  |  |  | s : | 0.5 | kg/cm2
AREA: | 30.91 | cm2 |  | tmáx: | 2.022967 | kg/cm2
Tiempo min | Lectura de carga | P (Kg) | t (Kg/cm²) | Def.Horizontal (mm) | Def.Vertical (10ˉ² mm) | t/s | HUMEDAD (%)
[7 empty] | Capsula No. | 28
0 | 0 | 0 | 0 | 0 | 0 | 0 | Peso capsula | 6.76
0.5 | 24 | 10.60471 | 0.3430834 | 0.5 | 0 | 0.6861668 | Capsula + sh | 55.48
1 | 44 | 16.71356 | 0.5407168 | 1 | -6 | 1.081434 | Capsula +ss | 49.88
1.5 | 80 | 27.70948 | 0.8964569 | 1.5 | -4 | 1.792914 | Agua | 5.6
2 | 130 | 42.9816 | 1.39054 | 2 | 6 | 2.781081 | ss | 43.12
2.5 | 168 | 54.58841 | 1.766044 | 2.5 | 30 | 3.532088 | W(%) | 12.98701
3 | 194 | 62.52992 | 2.022967 | 3 | 88 | 4.045934
3.5 | 191 | 61.61359 | 1.993322 | 3.5 | 132 | 3.986644
4 | 148 | 48.47957 | 1.56841 | 4 | 210 | 3.136821
4.5 | 138 | 45.42514 | 1.469594 | 4.5 | 316 | 2.939187 | Peso Muestra+molde (gr) | 276.42
5 | 138 | 45.42514 | 1.469594 | 5 | 414 | 2.939187 | Peso del Molde(gr) | 141.43
5.5 | 130 | 42.9816 | 1.39054 | 5.5 | 520 | 2.781081 | Peso Muestra (g) | 134.99
6 | 122 | 40.53806 | 1.311487 | 6 | 616 | 2.622974 | Altura de la muestra(cm) | 2.02
6.5 | 115 | 38.39997 | 1.242315 | 6.5 | 710 | 2.484631 | Volumen (cm3) | 62.4382
7 | 110 | 36.87275 | 1.192907 | 7 | 814 | 2.385814 | Humedad (%) | 12.98701
7.5 | 107 | 35.95643 | 1.163262 | 7.5 | 926 | 2.326524 | g (g/cm3) | 2.161978
8 | 105 | 35.34554 | 1.143499 | 8 | 1020 | 2.286997 | gd(g/cm3)= | 1.913475
8.5 | 103 | 34.73466 | 1.123735 | 8.5 | 1122 | 2.247471
9 |  | 3.27409 | 0.1059233 | 9 |  | 0.2118466
9.5 |  | 3.27409 | 0.1059233 | 9.5 |  | 0.2118466
10 |  | 3.27409 | 0.1059233 | 10 |  | 0.2118466
10.5 |  |  | 0 | 10.5 |  | 0
11 |  |  | 0 | 11 |  | 0
11.5 |  |  | 0 | 11.5 |  | 0
12 |  |  | 0 | 12 |  | 0
12.5 |  |  | 0 | 12.5 |  | 0
13 | [5 empty] | 0

## Punto2
VELOCIDAD: 0,05 mm/min | 1 mm/min |  |  | s : | 1 | kg/cm2
AREA: | 30.91 | cm² |  | tmáx: | 2.279891 | kg/cm2
Tiempo (mm) | Lectura de carga | P (Kg) | t (Kg/cm²) | Def.Horizontal (mm) | Def.Vertical (10ˉ²mm) | t/s | HUMEDAD (%)
[7 empty] | Capsula No. | 111
0 | 0 | 0 | 0 | 0 | 0 | 0 | Peso capsula | 6.77
0.5 | 45 | 17.019 | 0.5505984 | 0.5 | -12 | 0.5505984 | Capsula + sh | 56.15
1 | 91 | 31.06935 | 1.005155 | 1 | -16 | 1.005155 | Capsula +ss | 50.41
1.5 | 148 | 48.47957 | 1.56841 | 1.5 | -10 | 1.56841 | Agua | 5.74
2 | 192 | 61.91903 | 2.003204 | 2 | 12 | 2.003204 | ss | 43.64
2.5 | 220 | 70.47142 | 2.279891 | 2.5 | 50 | 2.279891 | W(%) | 13.15307
3 | 218 | 69.86053 | 2.260127 | 3 | 90 | 2.260127
3.5 | 207 | 66.50067 | 2.151429 | 3.5 | 146 | 2.151429
4 | 198 | 63.75169 | 2.062494 | 4 | 214 | 2.062494 | Peso Muestra+molde (gr) | 284.55
4.5 | 190 | 61.30815 | 1.983441 | 4.5 | 290 | 1.983441 | Peso del Molde(gr) | 150.32
5 | 182 | 58.86461 | 1.904387 | 5 | 354 | 1.904387 | Peso Muestra (g) | 134.23
5.5 | 175 | 56.72651 | 1.835215 | 5.5 | 426 | 1.835215 | Altura de la muestra(cm) | 1.95
6 | 169 | 54.89386 | 1.775925 | 6 | 504 | 1.775925 | Volumen (cm3) | 60.2745
6.5 | 164 | 53.36664 | 1.726517 | 6.5 | 582 | 1.726517 | Humedad (%) | 13.15307
7 | 159 | 51.83943 | 1.677109 | 7 | 640 | 1.677109 | g (g/cm3) | 2.226978
7.5 | 155 | 50.61766 | 1.637582 | 7.5 | 720 | 1.637582 | gd(g/cm3)= | 1.968111
8 | 152 | 49.70134 | 1.607937 | 8 | 812 | 1.607937
8.5 | 150 | 49.09045 | 1.588174 | 8.5 | 900 | 1.588174
9 |  | 3.27409 | 0.1059233 | 9 |  | 0.1059233
9.5 |  |  | 0 | 9.5 |  | 0
10 |  |  | 0 | 10 |  | 0
10.5 |  |  | 0 | 10.5 |  | 0
11 |  |  | 0 | 11 |  | 0
11.5 |  |  | 0 | 11.5 |  | 0
12 |  |  |  | 12 |  | 0
12.5 |  |  |  | 12.5 |  | 0
13 |  |  |  | 13

## Punto3
VELOCIDAD: 0,05 mm/min | 1 mm/min |  |  | s : | 2 | kg/cm2
AREA: | 30.91 | cm2 |  | tmáx: | 2.783856 | kg/cm2
Tiempo (min) | Lectura de carga | P (Kg) | t (Kg/cm²) | Def.Horizontal (mm ) | Def.Vertical ( 10ˉ² mm ) | t/s | HUMEDAD (%)
[7 empty] | Capsula No. | 108
0 | 0 | 0 | 0 | 0 | 0 | 0 | Peso capsula | 6.91
0.5 | 69 | 24.34962 | 0.7877585 | 0.5 | -20 | 0.3938793 | Capsula + sh | 62.85
1 | 130 | 42.9816 | 1.39054 | 1 | -60 | 0.6952702 | Capsula +ss | 56.39
1.5 | 190 | 61.30815 | 1.983441 | 1.5 | -94 | 0.9917203 | Agua | 6.46
2 | 230 | 73.52584 | 2.378707 | 2 | -112 | 1.189354 | ss | 49.48
2.5 | 250 | 79.63469 | 2.576341 | 2.5 | -116 | 1.28817 | W(%) | 13.05578
3 | 265 | 84.21633 | 2.724566 | 3 | -112 | 1.362283
3.5 | 271 | 86.04898 | 2.783856 | 3.5 | -94 | 1.391928
4 | 260 | 82.68912 | 2.675157 | 4 | -68 | 1.337579
4.5 | 250 | 79.63469 | 2.576341 | 4.5 | -52 | 1.28817 | Peso Muestra+molde (gr) | 282.76
5 | 243 | 77.49659 | 2.507169 | 5 | -40 | 1.253585 | Peso del Molde(gr) | 148.38
5.5 | 236 | 75.3585 | 2.437997 | 5.5 | -24 | 1.218999 | Peso Muestra (g) | 134.38
6 | 233 | 74.44217 | 2.408352 | 6 | -2 | 1.204176 | Altura de la muestra(cm) | 1.99
6.5 | 231 | 73.83129 | 2.388589 | 6.5 | 26 | 1.194294 | Volumen (cm3) | 61.5109
7 | 225 | 71.99863 | 2.329299 | 7 | 60 | 1.164649 | Humedad (%) | 13.05578
7.5 | 223 | 71.38775 | 2.309536 | 7.5 | 98 | 1.154768 | g (g/cm3) | 2.184653
8 | 221 | 70.77686 | 2.289772 | 8 | 120 | 1.144886 | gd(g/cm3)= | 1.932368
8.5 | 220 | 70.47142 | 2.279891 | 8.5 | 152 | 1.139945
9 |  | 3.27409 | 0.1059233 | 9 |  | 0.05296166
9.5 |  | 3.27409 | 0.1059233 | 9.5 |  | 0.05296166
10 |  | 3.27409 | 0.1059233 | 10 |  | 0.05296166
10.5 |  | 3.27409 | 0.1059233 | 10.5 |  | 0.05296166
11 |  |  | 0 | 11 |  | 0
11.5 |  |  | 0 | 11.5 |  | 0
12 |  |  | 0 | 12 |  | 0
12.5 |  |  | 0 | 12.5 |  | 0
13 |  |  | 0 | 13 |  | 0

## Envolvente de falla
Muestra No | Humedad (%) | Area (cm²) | Densidad Humeda (gr/cm³) | Densidad Seca (gr/cm³) | Esfuerzo Normal (Kg/cm²) | Esfuerzo Cortante Máx (Kg/cm²)
1 | 12.98701 | 30.91 | 2.161978 | 1.913475 | 0.5 | 2.022967
2 | 13.15307 | 30.91 | 2.226978 | 1.968111 | 1 | 2.279891
3 | 13.05578 | 30.91 | 2.184653 | 1.932368 | 2 | 2.783856
[7 empty] | f = | 26.87589 | °
[7 empty] | Cohesión= | 1.771 | kg/cm2
[7 empty] | 0 | 1.771
[7 empty] | 0.5 | 2.022967
[7 empty] | 1 | 2.279891
[7 empty] | 2 | 2.783856